{"text_format":"1","workbook":"xlsx","n_sheets":2,"sheets":[" Biax Data","collated"],"not_rendered":{"charts":7,"images":0,"macros":0,"external_links":3,"defined_names":2,"comments":0,"pivot_tables":0},"unopened":[],"bounds":{"document_bytes":16777216,"sheet_cells":100000,"rows_first":2000,"rows_last":500,"rows_between":2000,"halvings":0,"cell_chars":16384,"cell_head_chars":4096},"cells_cut":0,"cells_raw":0,"read":"whole","date_system":"1900"}

{"sheet":" Biax Data","index":0,"n_rows":155,"n_cols":11,"rows_kept":155,"cut":false,"hidden":false,"merged":[]}
[]
[null,null,null,"FABRIC STRESS",null,null,"ELONGATION (%)",null,null,"STRAIN"]
[null,"Test Running Time",null,"WARP","WEFT",null,"WARP","WEFT",null,"WARP","WEFT"]
[null,null,null,"(kN/m)","(kN/m)",null,"%","%"]
[null,0,null,0.10000000149011612,0,null,0,0,null,{"$f":"+G5/100","v":0},{"$f":"+H5/100","v":0}]
[null,0.50000000162981451,null,0.20000000298023224,0.40000000596046448,null,1.1774897575378418E-2,2.3587513715028763E-2,null,{"$f":"+G6/100","v":1.1774897575378418E-4},2.3587513715028763E-4]
[null,1.000000003259629,null,0.30000001192092896,0.40000000596046448,null,-5.1025152206420898E-2,0.11793751269578932,null,-5.1025152206420901E-4,1.1793751269578933E-3]
[null,1.5000000048894435,null,0.30000001192092896,0.5,null,-0.11775016784667969,0.18083751201629639,null,-1.1775016784667969E-3,1.8083751201629639E-3]
[null,2.000000006519258,null,0.30000001192092896,0.5,null,-0.21194994449615481,0.2869812399148941,null,-2.119499444961548E-3,2.8698123991489411E-3]
[null,2.5000000081490725,null,0.30000001192092896,0.5,null,-0.35717517137527466,0.4127812385559082,null,-3.5717517137527468E-3,4.1278123855590819E-3]
[null,3.000000009778887,null,0.30000001192092896,0.60000002384185791,null,-0.46707510948181152,0.51892504096031189,null,-4.6707510948181151E-3,5.1892504096031191E-3]
[null,3.5000000009313226,null,0.30000001192092896,0.60000002384185791,null,-0.56520000100135803,0.60148127377033234,null,-5.6520000100135801E-3,6.0148127377033234E-3]
[null,4.0000000025611371,null,0.30000001192092896,0.60000002384185791,null,-0.64762502908706665,0.65651878714561462,null,-6.4762502908706663E-3,6.5651878714561461E-3]
[null,4.5000000041909516,null,0.30000001192092896,0.60000002384185791,null,-0.73005005717277527,0.7154875248670578,null,-7.3005005717277525E-3,7.1548752486705778E-3]
[null,5.0000000058207661,null,0.30000001192092896,0.60000002384185791,null,-0.77715009450912476,0.77445626258850098,null,-7.7715009450912472E-3,7.7445626258850096E-3]
[null,5.5000000074505806,null,0.30000001192092896,0.60000002384185791,null,-0.83994999527931213,0.8059062808752061,null,-8.3994999527931217E-3,8.0590628087520606E-3]
[null,6.0000000090803951,null,0.30000001192092896,0.60000002384185791,null,-0.86350008845329285,0.83342500030994426,null,-8.6350008845329281E-3,8.3342500030994422E-3]
[null,6.5166666707955301,null,0.30000001192092896,0.60000002384185791,null,-0.90667501091957103,0.86094371974468242,null,-9.0667501091957099E-3,8.6094371974468238E-3]
[null,7.0166666724253446,null,0.69999998807907104,0.60000002384185791,null,0.71827501058578491,0.21621875464916232,null,7.1827501058578493E-3,2.1621875464916231E-3]
[null,7.5166666740551591,null,1.1000000238418579,1,null,1.5346750617027283,5.8968737721443176E-2,null,1.5346750617027283E-2,5.8968737721443176E-4]
[null,8.0166666756849736,null,1.5,1.2999999523162842,null,2.037074863910675,9.4350017607212067E-2,null,2.0370748639106751E-2,9.4350017607212064E-4]
[null,8.5166666668374091,null,1.7999999523162842,1.7999999523162842,null,2.36285001039505,1.2029624730348587,null,2.3628500103950501E-2,1.2029624730348586E-2]
[null,9.0166666684672236,null,2.2000000476837158,2.0999999046325684,null,2.8652498126029968,1.4270437508821487,null,2.865249812602997E-2,1.4270437508821487E-2]
[null,9.5166666700970381,null,2.2000000476837158,2.0999999046325684,null,3.1125250458717346,1.548912450671196,null,3.1125250458717345E-2,1.5489124506711961E-2]
[null,10.016666671726853,null,1.7999999523162842,1.7000000476837158,null,3.0693498253822327,1.4938750118017197,null,3.0693498253822327E-2,1.4938750118017197E-2]
[null,10.516666673356667,null,1.3999999761581421,1.3999999761581421,null,2.9162749648094177,1.4309749752283096,null,2.9162749648094177E-2,1.4309749752283097E-2]
[null,11.016666674986482,null,1.1000000238418579,1.2000000476837158,null,2.7906748652458191,1.3995250314474106,null,2.790674865245819E-2,1.3995250314474105E-2]
[null,11.516666666138917,null,0.80000001192092896,1.1000000238418579,null,2.5983497500419617,1.387731209397316,null,2.5983497500419617E-2,1.387731209397316E-2]
[null,12.016666667768732,null,0.60000002384185791,1,null,2.3392990231513977,1.4349061995744705,null,2.3392990231513977E-2,1.4349061995744705E-2]
[null,12.516666669398546,null,0.5,1,null,2.0920249819755554,1.4820811897516251,null,2.0920249819755554E-2,1.482081189751625E-2]
[null,13.016666671028361,null,0.69999998807907104,1,null,2.001749575138092,1.5253249555826187,null,2.0017495751380919E-2,1.5253249555826187E-2]
[null,13.516666672658175,null,1.1000000238418579,0.89999997615814209,null,2.1116498112678528,1.5213937312364578,null,2.1116498112678527E-2,1.5213937312364579E-2]
[null,14.01666667428799,null,1.5,1.2999999523162842,null,2.3667749762535095,1.4978062361478806,null,2.3667749762535096E-2,1.4978062361478806E-2]
[null,14.516666675917804,null,1.7999999523162842,1.7000000476837158,null,2.653299868106842,1.4781499654054642,null,2.6532998681068419E-2,1.4781499654054642E-2]
[null,15.01666666707024,null,2.2000000476837158,2.2000000476837158,null,2.951599657535553,1.6275375336408615,null,2.951599657535553E-2,1.6275375336408614E-2]
[null,15.516666668700054,null,2.2000000476837158,2.2000000476837158,null,3.1949499249458313,1.6196749359369278,null,3.1949499249458314E-2,1.6196749359369277E-2]
[null,16.016666670329869,null,1.7999999523162842,1.7000000476837158,null,3.159625232219696,1.5882249921560287,null,3.1596252322196962E-2,1.5882249921560287E-2]
[null,16.516666671959683,null,1.3999999761581421,1.3999999761581421,null,3.0575749278068542,1.5567750483751297,null,3.0575749278068543E-2,1.5567750483751298E-2]
[null,17.033333333674818,null,1.1000000238418579,1.2000000476837158,null,2.8966495394706726,1.5449812263250351,null,2.8966495394706727E-2,1.5449812263250351E-2]
[null,17.533333335304633,null,0.80000001192092896,1.1000000238418579,null,2.5944247841835022,1.5921562165021896,null,2.5944247841835022E-2,1.5921562165021896E-2]
[null,18.033333336934447,null,0.60000002384185791,1.1000000238418579,null,2.3157498240470886,1.6865061968564985,null,2.3157498240470885E-2,1.6865061968564986E-2]
[null,18.533333338564262,null,0.5,1,null,2.0606246590614319,1.7533374577760699,null,2.060624659061432E-2,1.7533374577760698E-2]
[null,19.033333340194076,null,0.69999998807907104,1,null,1.978199779987335,1.7769249528646467,null,1.9781997799873351E-2,1.7769249528646468E-2]
[null,19.533333341823891,null,1.1000000238418579,1,null,2.0723995566368103,1.772993728518486,null,2.0723995566368104E-2,1.772993728518486E-2]
[null,20.033333332976326,null,1.5,1.2999999523162842,null,2.3550000786781311,1.7454750090837479,null,2.3550000786781312E-2,1.7454750090837478E-2]
[null,20.450000002747402,null,1.7999999523162842,1.7000000476837158,null,2.6415249705314636,1.7022312432527542,null,2.6415249705314635E-2,1.7022312432527543E-2]
[null,20.950000004377216,null,2.2000000476837158,2.0999999046325684,null,2.9908499121665955,1.7061624675989151,null,2.9908499121665953E-2,1.7061624675989151E-2]
[null,21.450000006007031,null,2.2000000476837158,2.0999999046325684,null,3.2263496518135071,1.7061624675989151,null,3.2263496518135072E-2,1.7061624675989151E-2]
[null,21.950000007636845,null,1.8999999761581421,1.7999999523162842,null,3.2027998566627502,1.6707812994718554,null,3.2027998566627504E-2,1.6707812994718553E-2]
[null,22.45000000926666,null,1.5,1.5,null,3.1203749775886536,1.6196749359369278,null,3.1203749775886535E-2,1.6196749359369277E-2]
[null,22.950000000419095,null,1.2000000476837158,1.2999999523162842,null,2.9829999804496765,1.6000188142061234,null,2.9829999804496764E-2,1.6000188142061233E-2]
[null,23.45000000204891,null,0.89999997615814209,1.2000000476837158,null,2.661149799823761,1.6353999823331835,null,2.6611497998237608E-2,1.6353999823331834E-2]
[null,23.950000003678724,null,0.69999998807907104,1.1000000238418579,null,2.3981747031211853,1.7258187383413317,null,2.3981747031211854E-2,1.7258187383413316E-2]
[null,24.450000005308539,null,0.5,1,null,2.1430495381355286,1.8123062700033186,null,2.1430495381355285E-2,1.8123062700033186E-2]
[null,24.950000006938353,null,0.60000002384185791,1,null,2.0096001029014587,1.8437562137842181,null,2.0096001029014588E-2,1.843756213784218E-2]
[null,25.450000008568168,null,1,1,null,2.0684745907783508,1.8398249894380567,null,2.0684745907783509E-2,1.8398249894380568E-2]
[null,25.949999999720603,null,1.3999999761581421,1.3999999761581421,null,2.3196747899055481,1.8123062700033186,null,2.319674789905548E-2,1.8123062700033186E-2]
[null,26.450000001350418,null,1.7999999523162842,1.7000000476837158,null,2.6689997315406799,1.7651312798261642,null,2.6689997315406798E-2,1.7651312798261643E-2]
[null,26.950000002980232,null,2.2000000476837158,2.0999999046325684,null,3.0614998936653137,1.7140250653028488,null,3.0614998936653138E-2,1.7140250653028488E-2]
[null,27.450000004610047,null,2.2000000476837158,2.0999999046325684,null,3.2616749405860901,1.7061624675989151,null,3.2616749405860901E-2,1.7061624675989151E-2]
[null,27.950000006239861,null,1.8999999761581421,1.7000000476837158,null,3.2577499747276306,1.6393312066793442,null,3.2577499747276306E-2,1.6393312066793442E-2]
[null,28.466666667954996,null,1.5,1.5,null,3.1713995337486272,1.6275375336408615,null,3.171399533748627E-2,1.6275375336408614E-2]
[null,28.966666669584811,null,1.2000000476837158,1.2999999523162842,null,3.0222496390342712,1.6196749359369278,null,3.0222496390342711E-2,1.6196749359369277E-2]
[null,29.466666671214625,null,0.89999997615814209,1.2000000476837158,null,2.7278748154640198,1.6511250287294388,null,2.7278748154640198E-2,1.6511250287294388E-2]
[null,29.96666667284444,null,0.69999998807907104,1.1000000238418579,null,2.4609747529029846,1.7376125603914261,null,2.4609747529029845E-2,1.7376125603914262E-2]
[null,30.466666674474254,null,0.5,1,null,2.2136995196342468,1.8123062700033186,null,2.213699519634247E-2,1.8123062700033186E-2]
[null,30.966666676104069,null,0.60000002384185791,1,null,2.0881000161170959,1.8398249894380567,null,2.0881000161170959E-2,1.8398249894380568E-2]
[null,31.466666667256504,null,1,1,null,2.1587499976158142,1.8358937650918961,null,2.1587499976158143E-2,1.835893765091896E-2]
[null,31.966666668886319,null,1.3999999761581421,1.2999999523162842,null,2.3981747031211853,1.8083750456571579,null,2.3981747031211854E-2,1.8083750456571578E-2]
[null,32.466666670516133,null,1.7999999523162842,1.7000000476837158,null,2.7357247471809387,1.7651312798261642,null,{"$f":"+G70/100","v":2.7357247471809388E-2},1.7651312798261643E-2]
[null,32.966666672145948,null,2.2000000476837158,2,null,3.124299943447113,1.710093691945076,null,3.124299943447113E-2,1.7100936919450759E-2]
[null,33.466666673775762,null,2.2000000476837158,2.0999999046325684,null,3.3087751269340515,1.710093691945076,null,3.3087751269340514E-2,1.7100936919450759E-2]
[null,33.966666675405577,null,1.7999999523162842,1.7000000476837158,null,3.3009251952171326,1.6432624310255051,null,3.3009251952171324E-2,1.6432624310255051E-2]
[null,34.466666666558012,null,1.5,1.3999999761581421,null,3.2459750771522522,1.5882249921560287,null,3.2459750771522522E-2,1.5882249921560287E-2]
[null,34.966666668187827,null,1.1000000238418579,1.2000000476837158,null,3.0340245366096497,1.5803625434637072,null,3.0340245366096495E-2,1.5803625434637071E-2]
[null,35.466666669817641,null,0.89999997615814209,1.1000000238418579,null,2.7592745423316956,1.6353999823331835,null,2.7592745423316956E-2,1.6353999823331834E-2]
[null,35.966666671447456,null,0.69999998807907104,1.1000000238418579,null,2.4963000416755676,1.7179562896490097,null,2.4963000416755678E-2,1.7179562896490096E-2]
[null,36.46666667307727,null,0.5,1,null,2.2647246718406677,1.804443821310997,null,2.2647246718406677E-2,1.804443821310997E-2]
[null,36.966666674707085,null,0.69999998807907104,1,null,2.1469751000404358,1.8240999430418015,null,2.1469751000404359E-2,1.8240999430418015E-2]
[null,37.466666676336899,null,1,1,null,2.2136995196342468,1.8201687186956406,null,2.213699519634247E-2,1.8201687186956406E-2]
[null,37.966666667489335,null,1.3999999761581421,1.2999999523162842,null,2.4688246846199036,1.804443821310997,null,2.4688246846199035E-2,1.804443821310997E-2]
[null,38.466666669119149,null,1.7999999523162842,1.7000000476837158,null,2.7592745423316956,1.7572686821222305,null,2.7592745423316956E-2,1.7572686821222306E-2]
[null,38.983333341311663,null,2.2000000476837158,2.0999999046325684,null,3.1478497385978703,1.7061624675989151,null,3.1478497385978702E-2,1.7061624675989151E-2]
[null,39.483333342941478,null,2.2000000476837158,2.0999999046325684,null,3.3676502108573909,1.6904375702142715,null,3.3676502108573911E-2,1.6904375702142715E-2]
[null,39.983333334093913,null,1.7999999523162842,1.7999999523162842,null,3.3323249220848083,1.6629187017679217,null,3.3323249220848082E-2,1.6629187017679216E-2]
[null,40.483333335723728,null,1.5,1.5,null,3.277374804019928,1.611812487244606,null,3.277374804019928E-2,1.6118124872446061E-2]
[null,40.983333337353542,null,1.1000000238418579,1.2999999523162842,null,3.0693498253822327,1.6000188142061234,null,3.0693498253822327E-2,1.6000188142061233E-2]
[null,41.483333338983357,null,0.80000001192092896,1.2000000476837158,null,2.7788999676704407,1.6432624310255051,null,2.7788999676704406E-2,1.6432624310255051E-2]
[null,41.983333340613171,null,0.69999998807907104,1.1000000238418579,null,2.508074939250946,1.7297499626874924,null,2.5080749392509462E-2,1.7297499626874924E-2]
[null,42.483333342242986,null,0.5,1,null,2.2961249947547913,1.804443821310997,null,2.2961249947547911E-2,1.804443821310997E-2]
[null,42.983333333395422,null,0.69999998807907104,1,null,2.182299792766571,1.8240999430418015,null,2.1822997927665712E-2,1.8240999430418015E-2]
[null,43.483333335025236,null,1,1,null,2.2529497742652893,1.8240999430418015,null,2.2529497742652893E-2,1.8240999430418015E-2]
[null,43.983333336655051,null,1.3999999761581421,1.2000000476837158,null,2.5119999051094055,1.7808563262224197,null,2.5119999051094057E-2,1.7808563262224197E-2]
[null,44.483333338284865,null,1.7999999523162842,1.7999999523162842,null,2.7867498993873596,1.772993728518486,null,2.7867498993873595E-2,1.772993728518486E-2]
[null,44.98333333991468,null,2.2000000476837158,2.0999999046325684,null,3.1988748908042908,1.7140250653028488,null,3.1988748908042909E-2,1.7140250653028488E-2]
[null,45.483333341544494,null,2.2000000476837158,2.0999999046325684,null,3.3755001425743099,1.7061624675989151,null,3.37550014257431E-2,1.7061624675989151E-2]
[null,45.983333343174309,null,1.7999999523162842,1.7000000476837158,null,3.3597996830940247,1.6275375336408615,null,3.3597996830940245E-2,1.6275375336408614E-2]
[null,46.483333334326744,null,1.5,1.3999999761581421,null,3.312700092792511,1.5764313191175459,null,3.3127000927925108E-2,1.5764313191175459E-2]
[null,46.983333335956559,null,1.1000000238418579,1.2000000476837158,null,3.1125250458717346,1.5646374970674515,null,3.1125250458717345E-2,1.5646374970674514E-2]
[null,47.483333337586373,null,0.80000001192092896,1.1000000238418579,null,2.806374728679657,1.6275375336408615,null,2.8063747286796569E-2,1.6275375336408614E-2]
[null,47.983333339216188,null,0.69999998807907104,1.1000000238418579,null,2.5512495636940002,1.7140250653028488,null,2.5512495636940004E-2,1.7140250653028488E-2]
[null,48.483333340846002,null,0.5,1,null,2.3235997557640076,1.7887187749147417,null,2.3235997557640074E-2,1.7887187749147417E-2]
[null,48.983333342475817,null,0.69999998807907104,1,null,2.2176250815391541,1.8083750456571579,null,2.2176250815391541E-2,1.8083750456571578E-2]
[null,49.483333333628252,null,1.1000000238418579,1,null,2.3235997557640076,1.8123062700033186,null,2.3235997557640074E-2,1.8123062700033186E-2]
[null,50.000000005820766,null,1.3999999761581421,1.2000000476837158,null,2.5473245978355408,1.7690625041723251,null,2.5473245978355409E-2,1.7690625041723251E-2]
[null,50.500000007450581,null,1.7999999523162842,1.7000000476837158,null,2.8691747784614563,1.7297499626874924,null,2.8691747784614564E-2,1.7297499626874924E-2]
[null,51.000000009080395,null,2.2000000476837158,2.0999999046325684,null,3.2184997200965881,1.7140250653028488,null,3.2184997200965883E-2,1.7140250653028488E-2]
[null,51.500000000232831,null,2.2000000476837158,2.2000000476837158,null,3.3794251084327693,1.7061624675989151,null,3.3794251084327695E-2,1.7061624675989151E-2]
[null,52.000000001862645,null,1.7999999523162842,1.7999999523162842,null,3.3676502108573909,1.6471938043832779,null,3.3676502108573911E-2,1.647193804383278E-2]
[null,52.50000000349246,null,1.3999999761581421,1.5,null,3.3009251952171326,1.603950038552284,null,3.3009251952171324E-2,1.6039500385522841E-2]
[null,53.000000005122274,null,1.1000000238418579,1.2999999523162842,null,3.1203749775886536,1.5960874408483503,null,3.1203749775886535E-2,1.5960874408483504E-2]
[null,53.500000006752089,null,0.89999997615814209,1.2000000476837158,null,2.8299245238304138,1.6471938043832779,null,2.8299245238304137E-2,1.647193804383278E-2]
[null,54.000000008381903,null,0.69999998807907104,1.1000000238418579,null,2.5591000914573669,1.7336811870336533,null,2.5591000914573669E-2,1.7336811870336533E-2]
[null,54.499999999534339,null,0.5,1,null,2.335374653339386,1.8083750456571579,null,2.3353746533393858E-2,1.8083750456571578E-2]
[null,55.000000001164153,null,0.69999998807907104,1,null,2.2215500473976135,1.8280313163995743,null,2.2215500473976135E-2,1.8280313163995743E-2]
[null,55.500000002793968,null,1.1000000238418579,1,null,2.3314496874809265,1.8240999430418015,null,2.3314496874809264E-2,1.8240999430418015E-2]
[null,56.000000004423782,null,1.3999999761581421,1.2999999523162842,null,2.5434002280235291,1.8005124479532242,null,2.5434002280235291E-2,1.8005124479532241E-2]
[null,56.500000006053597,null,1.7999999523162842,1.7000000476837158,null,2.8927245736122131,1.7651312798261642,null,2.8927245736122133E-2,1.7651312798261643E-2]
[null,57.000000007683411,null,2.2000000476837158,2.0999999046325684,null,3.2616749405860901,1.710093691945076,null,3.2616749405860901E-2,1.7100936919450759E-2]
[null,57.500000009313226,null,2.2000000476837158,2.0999999046325684,null,3.4422251582145695,1.6825749725103378,null,3.4422251582145694E-2,1.6825749725103378E-2]
[null,58.000000000465661,null,1.7999999523162842,1.7000000476837158,null,3.4186747670173641,1.6314687579870222,null,3.4186747670173642E-2,1.6314687579870223E-2]
[null,58.500000002095476,null,1.3999999761581421,1.3999999761581421,null,3.3323249220848083,1.5842937678098679,null,3.3323249220848082E-2,1.5842937678098679E-2]
[null,59.00000000372529,null,1.1000000238418579,1.2000000476837158,null,3.128224909305573,1.5803625434637072,null,3.1282249093055728E-2,1.5803625434637071E-2]
[null,59.500000005355105,null,0.80000001192092896,1.1000000238418579,null,2.833850085735321,1.6471938043832779,null,2.8338500857353212E-2,1.647193804383278E-2]
[null,60.000000006984919,null,0.69999998807907104,1.1000000238418579,null,2.5904998183250427,1.7336811870336533,null,2.5904998183250427E-2,1.7336811870336533E-2]
[null,60.500000008614734,null,0.5,1,null,2.3392990231513977,1.804443821310997,null,2.3392990231513977E-2,1.804443821310997E-2]
[null,61.016666670329869,null,0.69999998807907104,1,null,2.2686496376991272,1.8201687186956406,null,2.2686496376991272E-2,1.8201687186956406E-2]
[null,61.516666671959683,null,1.1000000238418579,1,null,2.3510745167732239,1.8162374943494799,null,2.3510745167732237E-2,1.8162374943494798E-2]
[null,62.016666673589498,null,1.5,1.3999999761581421,null,2.6493749022483826,1.7847875505685804,null,2.6493749022483824E-2,1.7847875505685805E-2]
[null,62.516666675219312,null,1.7999999523162842,1.7000000476837158,null,2.9045000672340393,1.7494062334299085,null,2.9045000672340393E-2,1.7494062334299086E-2]
[null,63.016666666371748,null,2.2000000476837158,2.0999999046325684,null,3.2852247357368469,1.7140250653028488,null,3.2852247357368469E-2,1.7140250653028488E-2]
[null,63.516666668001562,null,2.2000000476837158,2.2000000476837158,null,3.454000055789948,1.6904375702142715,null,3.4540000557899478E-2,1.6904375702142715E-2]
[null,64.016666669631377,null,1.7999999523162842,1.7000000476837158,null,3.4343752264976506,1.6314687579870222,null,3.4343752264976504E-2,1.6314687579870223E-2]
[null,64.516666671261191,null,1.5,1.5,null,3.3715751767158504,1.5882249921560287,null,{"$f":"+G134/100","v":3.3715751767158506E-2},1.5882249921560287E-2]
[null,65.016666672891006,null,1.1000000238418579,1.2999999523162842,null,3.1674745678901677,1.5764313191175459,null,3.1674745678901675E-2,1.5764313191175459E-2]
[null,65.51666667452082,null,0.89999997615814209,1.1000000238418579,null,2.8848746418952942,1.6432624310255051,null,2.8848746418952943E-2,1.6432624310255051E-2]
[null,66.016666676150635,null,0.69999998807907104,1.1000000238418579,null,2.617974579334259,1.7258187383413317,null,2.617974579334259E-2,1.7258187383413316E-2]
[null,66.51666666730307,null,0.5,1,null,2.3785498738288879,1.804443821310997,null,2.378549873828888E-2,1.804443821310997E-2]
[null,67.016666668932885,null,0.40000000596046448,1,null,2.2058495879173279,1.8594812601804733,null,2.205849587917328E-2,1.8594812601804733E-2]
[null,67.516666670562699,null,0.30000001192092896,1,null,2.0252999663352966,1.9223812967538834,null,2.0252999663352967E-2,1.9223812967538834E-2]
[null,68.016666672192514,null,0.30000001192092896,1,null,1.8761500716209412,1.9892125576734543,null,1.8761500716209412E-2,1.9892125576734542E-2]
[null,68.516666673822328,null,0.30000001192092896,0.89999997615814209,null,1.7387750744819641,2.0285249501466751,null,1.738775074481964E-2,2.0285249501466752E-2]
[null,69.016666675452143,null,0.30000001192092896,0.89999997615814209,null,1.6445749998092654,2.0835625380277634,null,1.6445749998092653E-2,2.0835625380277632E-2]
[null,69.516666666604578,null,0.30000001192092896,0.89999997615814209,null,1.5660747885704041,2.1071500331163406,null,1.5660747885704041E-2,2.1071500331163406E-2]
[null,70.016666668234393,null,0.20000000298023224,0.89999997615814209,null,1.5111249685287476,2.1346687525510788,null,1.5111249685287476E-2,2.1346687525510787E-2]
[null,70.516666669864208,null,0.20000000298023224,0.89999997615814209,null,1.4483249187469482,2.1503937989473343,null,1.4483249187469483E-2,2.1503937989473344E-2]
[null,71.016666671494022,null,0.20000000298023224,0.89999997615814209,null,1.4169248938560486,2.1700500696897507,null,1.4169248938560485E-2,2.1700500696897506E-2]
[null,71.516666673123837,null,0.20000000298023224,0.89999997615814209,null,1.3659000396728516,2.1936375647783279,null,1.3659000396728516E-2,2.1936375647783279E-2]
[null,72.033333334838971,null,0.20000000298023224,0.89999997615814209,null,1.326650083065033,2.2093624621629715,null,1.326650083065033E-2,2.2093624621629716E-2]
[null,72.533333336468786,null,0.20000000298023224,0.89999997615814209,null,1.3187998533248901,2.2172250598669052,null,1.3187998533248901E-2,2.2172250598669053E-2]
[null,73.033333338098601,null,0.20000000298023224,0.89999997615814209,null,1.2599250674247742,2.2329499572515488,null,1.2599250674247742E-2,2.2329499572515489E-2]
[null,73.533333339728415,null,0.20000000298023224,0.80000001192092896,null,1.2363749742507935,2.2408125549554825,null,1.2363749742507934E-2,2.2408125549554826E-2]
[null,74.03333334135823,null,0.20000000298023224,0.80000001192092896,null,1.2088999152183533,2.2486750036478043,null,1.2088999152183533E-2,2.2486750036478043E-2]
[null,74.533333342988044,null,0.20000000298023224,0.80000001192092896,null,1.1971250176429749,2.2604686766862869,null,1.1971250176429749E-2,2.2604686766862871E-2]
[null,75.03333333414048,null,0.20000000298023224,0.80000001192092896,null,1.1578750610351563,2.2683311253786087,null,1.1578750610351563E-2,2.2683311253786087E-2]

{"sheet":"collated","index":1,"n_rows":0,"n_cols":0,"rows_kept":0,"cut":false,"hidden":false,"merged":[]}