## Biax Data
| FABRIC STRESS |  | ELONGATION (%) |  | STRAIN
Test Running Time | WARP | WEFT | WARP | WEFT | WARP | WEFT
| (kN/m) | (kN/m) | % | %
0 | 0.1 | 0 | 0 | 0 | 0 | 0
0.5 | 0.2 | 0.4 | 0.0117749 | 0.02358751 | 0.000117749 | 0.0002358751
1 | 0.3 | 0.4 | -0.05102515 | 0.1179375 | -0.0005102515 | 0.001179375
1.5 | 0.3 | 0.5 | -0.1177502 | 0.1808375 | -0.001177502 | 0.001808375
2 | 0.3 | 0.5 | -0.2119499 | 0.2869812 | -0.002119499 | 0.002869812
2.5 | 0.3 | 0.5 | -0.3571752 | 0.4127812 | -0.003571752 | 0.004127812
3 | 0.3 | 0.6 | -0.4670751 | 0.518925 | -0.004670751 | 0.00518925
3.5 | 0.3 | 0.6 | -0.5652 | 0.6014813 | -0.005652 | 0.006014813
4 | 0.3 | 0.6 | -0.647625 | 0.6565188 | -0.00647625 | 0.006565188
4.5 | 0.3 | 0.6 | -0.7300501 | 0.7154875 | -0.007300501 | 0.007154875
5 | 0.3 | 0.6 | -0.7771501 | 0.7744563 | -0.007771501 | 0.007744563
5.5 | 0.3 | 0.6 | -0.83995 | 0.8059063 | -0.0083995 | 0.008059063
6 | 0.3 | 0.6 | -0.8635001 | 0.833425 | -0.008635001 | 0.00833425
6.516667 | 0.3 | 0.6 | -0.906675 | 0.8609437 | -0.00906675 | 0.008609437
7.016667 | 0.7 | 0.6 | 0.718275 | 0.2162188 | 0.00718275 | 0.002162188
7.516667 | 1.1 | 1 | 1.534675 | 0.05896874 | 0.01534675 | 0.0005896874
8.016667 | 1.5 | 1.3 | 2.037075 | 0.09435002 | 0.02037075 | 0.0009435002
8.516667 | 1.8 | 1.8 | 2.36285 | 1.202962 | 0.0236285 | 0.01202962
9.016667 | 2.2 | 2.1 | 2.86525 | 1.427044 | 0.0286525 | 0.01427044
9.516667 | 2.2 | 2.1 | 3.112525 | 1.548912 | 0.03112525 | 0.01548912
10.01667 | 1.8 | 1.7 | 3.06935 | 1.493875 | 0.0306935 | 0.01493875
10.51667 | 1.4 | 1.4 | 2.916275 | 1.430975 | 0.02916275 | 0.01430975
11.01667 | 1.1 | 1.2 | 2.790675 | 1.399525 | 0.02790675 | 0.01399525
11.51667 | 0.8 | 1.1 | 2.59835 | 1.387731 | 0.0259835 | 0.01387731
12.01667 | 0.6 | 1 | 2.339299 | 1.434906 | 0.02339299 | 0.01434906
12.51667 | 0.5 | 1 | 2.092025 | 1.482081 | 0.02092025 | 0.01482081
13.01667 | 0.7 | 1 | 2.00175 | 1.525325 | 0.0200175 | 0.01525325
13.51667 | 1.1 | 0.9 | 2.11165 | 1.521394 | 0.0211165 | 0.01521394
14.01667 | 1.5 | 1.3 | 2.366775 | 1.497806 | 0.02366775 | 0.01497806
14.51667 | 1.8 | 1.7 | 2.6533 | 1.47815 | 0.026533 | 0.0147815
15.01667 | 2.2 | 2.2 | 2.9516 | 1.627538 | 0.029516 | 0.01627538
15.51667 | 2.2 | 2.2 | 3.19495 | 1.619675 | 0.0319495 | 0.01619675
16.01667 | 1.8 | 1.7 | 3.159625 | 1.588225 | 0.03159625 | 0.01588225
16.51667 | 1.4 | 1.4 | 3.057575 | 1.556775 | 0.03057575 | 0.01556775
17.03333 | 1.1 | 1.2 | 2.89665 | 1.544981 | 0.0289665 | 0.01544981
17.53333 | 0.8 | 1.1 | 2.594425 | 1.592156 | 0.02594425 | 0.01592156
18.03333 | 0.6 | 1.1 | 2.31575 | 1.686506 | 0.0231575 | 0.01686506
18.53333 | 0.5 | 1 | 2.060625 | 1.753337 | 0.02060625 | 0.01753337
19.03333 | 0.7 | 1 | 1.9782 | 1.776925 | 0.019782 | 0.01776925
19.53333 | 1.1 | 1 | 2.0724 | 1.772994 | 0.020724 | 0.01772994
20.03333 | 1.5 | 1.3 | 2.355 | 1.745475 | 0.02355 | 0.01745475
20.45 | 1.8 | 1.7 | 2.641525 | 1.702231 | 0.02641525 | 0.01702231
20.95 | 2.2 | 2.1 | 2.99085 | 1.706162 | 0.0299085 | 0.01706162
21.45 | 2.2 | 2.1 | 3.22635 | 1.706162 | 0.0322635 | 0.01706162
21.95 | 1.9 | 1.8 | 3.2028 | 1.670781 | 0.032028 | 0.01670781
22.45 | 1.5 | 1.5 | 3.120375 | 1.619675 | 0.03120375 | 0.01619675
22.95 | 1.2 | 1.3 | 2.983 | 1.600019 | 0.02983 | 0.01600019
23.45 | 0.9 | 1.2 | 2.66115 | 1.6354 | 0.0266115 | 0.016354
23.95 | 0.7 | 1.1 | 2.398175 | 1.725819 | 0.02398175 | 0.01725819
24.45 | 0.5 | 1 | 2.14305 | 1.812306 | 0.0214305 | 0.01812306
24.95 | 0.6 | 1 | 2.0096 | 1.843756 | 0.020096 | 0.01843756
25.45 | 1 | 1 | 2.068475 | 1.839825 | 0.02068475 | 0.01839825
25.95 | 1.4 | 1.4 | 2.319675 | 1.812306 | 0.02319675 | 0.01812306
26.45 | 1.8 | 1.7 | 2.669 | 1.765131 | 0.02669 | 0.01765131
26.95 | 2.2 | 2.1 | 3.0615 | 1.714025 | 0.030615 | 0.01714025
27.45 | 2.2 | 2.1 | 3.261675 | 1.706162 | 0.03261675 | 0.01706162
27.95 | 1.9 | 1.7 | 3.25775 | 1.639331 | 0.0325775 | 0.01639331
28.46667 | 1.5 | 1.5 | 3.1714 | 1.627538 | 0.031714 | 0.01627538
28.96667 | 1.2 | 1.3 | 3.02225 | 1.619675 | 0.0302225 | 0.01619675
29.46667 | 0.9 | 1.2 | 2.727875 | 1.651125 | 0.02727875 | 0.01651125
29.96667 | 0.7 | 1.1 | 2.460975 | 1.737613 | 0.02460975 | 0.01737613
30.46667 | 0.5 | 1 | 2.2137 | 1.812306 | 0.022137 | 0.01812306
30.96667 | 0.6 | 1 | 2.0881 | 1.839825 | 0.020881 | 0.01839825
31.46667 | 1 | 1 | 2.15875 | 1.835894 | 0.0215875 | 0.01835894
31.96667 | 1.4 | 1.3 | 2.398175 | 1.808375 | 0.02398175 | 0.01808375
32.46667 | 1.8 | 1.7 | 2.735725 | 1.765131 | 0.02735725 | 0.01765131
32.96667 | 2.2 | 2 | 3.1243 | 1.710094 | 0.031243 | 0.01710094
33.46667 | 2.2 | 2.1 | 3.308775 | 1.710094 | 0.03308775 | 0.01710094
33.96667 | 1.8 | 1.7 | 3.300925 | 1.643262 | 0.03300925 | 0.01643262
34.46667 | 1.5 | 1.4 | 3.245975 | 1.588225 | 0.03245975 | 0.01588225
34.96667 | 1.1 | 1.2 | 3.034025 | 1.580363 | 0.03034025 | 0.01580363
35.46667 | 0.9 | 1.1 | 2.759275 | 1.6354 | 0.02759275 | 0.016354
35.96667 | 0.7 | 1.1 | 2.4963 | 1.717956 | 0.024963 | 0.01717956
36.46667 | 0.5 | 1 | 2.264725 | 1.804444 | 0.02264725 | 0.01804444
36.96667 | 0.7 | 1 | 2.146975 | 1.8241 | 0.02146975 | 0.018241
37.46667 | 1 | 1 | 2.2137 | 1.820169 | 0.022137 | 0.01820169
37.96667 | 1.4 | 1.3 | 2.468825 | 1.804444 | 0.02468825 | 0.01804444
38.46667 | 1.8 | 1.7 | 2.759275 | 1.757269 | 0.02759275 | 0.01757269
38.98333 | 2.2 | 2.1 | 3.14785 | 1.706162 | 0.0314785 | 0.01706162
39.48333 | 2.2 | 2.1 | 3.36765 | 1.690438 | 0.0336765 | 0.01690438
39.98333 | 1.8 | 1.8 | 3.332325 | 1.662919 | 0.03332325 | 0.01662919
40.48333 | 1.5 | 1.5 | 3.277375 | 1.611812 | 0.03277375 | 0.01611812
40.98333 | 1.1 | 1.3 | 3.06935 | 1.600019 | 0.0306935 | 0.01600019
41.48333 | 0.8 | 1.2 | 2.7789 | 1.643262 | 0.027789 | 0.01643262
41.98333 | 0.7 | 1.1 | 2.508075 | 1.72975 | 0.02508075 | 0.0172975
42.48333 | 0.5 | 1 | 2.296125 | 1.804444 | 0.02296125 | 0.01804444
42.98333 | 0.7 | 1 | 2.1823 | 1.8241 | 0.021823 | 0.018241
43.48333 | 1 | 1 | 2.25295 | 1.8241 | 0.0225295 | 0.018241
43.98333 | 1.4 | 1.2 | 2.512 | 1.780856 | 0.02512 | 0.01780856
44.48333 | 1.8 | 1.8 | 2.78675 | 1.772994 | 0.0278675 | 0.01772994
44.98333 | 2.2 | 2.1 | 3.198875 | 1.714025 | 0.03198875 | 0.01714025
45.48333 | 2.2 | 2.1 | 3.3755 | 1.706162 | 0.033755 | 0.01706162
45.98333 | 1.8 | 1.7 | 3.3598 | 1.627538 | 0.033598 | 0.01627538
46.48333 | 1.5 | 1.4 | 3.3127 | 1.576431 | 0.033127 | 0.01576431
46.98333 | 1.1 | 1.2 | 3.112525 | 1.564637 | 0.03112525 | 0.01564637
47.48333 | 0.8 | 1.1 | 2.806375 | 1.627538 | 0.02806375 | 0.01627538
47.98333 | 0.7 | 1.1 | 2.55125 | 1.714025 | 0.0255125 | 0.01714025
48.48333 | 0.5 | 1 | 2.3236 | 1.788719 | 0.023236 | 0.01788719
48.98333 | 0.7 | 1 | 2.217625 | 1.808375 | 0.02217625 | 0.01808375
49.48333 | 1.1 | 1 | 2.3236 | 1.812306 | 0.023236 | 0.01812306
50 | 1.4 | 1.2 | 2.547325 | 1.769063 | 0.02547325 | 0.01769063
50.5 | 1.8 | 1.7 | 2.869175 | 1.72975 | 0.02869175 | 0.0172975
51 | 2.2 | 2.1 | 3.2185 | 1.714025 | 0.032185 | 0.01714025
51.5 | 2.2 | 2.2 | 3.379425 | 1.706162 | 0.03379425 | 0.01706162
52 | 1.8 | 1.8 | 3.36765 | 1.647194 | 0.0336765 | 0.01647194
52.5 | 1.4 | 1.5 | 3.300925 | 1.60395 | 0.03300925 | 0.0160395
53 | 1.1 | 1.3 | 3.120375 | 1.596087 | 0.03120375 | 0.01596087
53.5 | 0.9 | 1.2 | 2.829925 | 1.647194 | 0.02829925 | 0.01647194
54 | 0.7 | 1.1 | 2.5591 | 1.733681 | 0.025591 | 0.01733681
54.5 | 0.5 | 1 | 2.335375 | 1.808375 | 0.02335375 | 0.01808375
55 | 0.7 | 1 | 2.22155 | 1.828031 | 0.0222155 | 0.01828031
55.5 | 1.1 | 1 | 2.33145 | 1.8241 | 0.0233145 | 0.018241
56 | 1.4 | 1.3 | 2.5434 | 1.800512 | 0.025434 | 0.01800512
56.5 | 1.8 | 1.7 | 2.892725 | 1.765131 | 0.02892725 | 0.01765131
57 | 2.2 | 2.1 | 3.261675 | 1.710094 | 0.03261675 | 0.01710094
57.5 | 2.2 | 2.1 | 3.442225 | 1.682575 | 0.03442225 | 0.01682575
58 | 1.8 | 1.7 | 3.418675 | 1.631469 | 0.03418675 | 0.01631469
58.5 | 1.4 | 1.4 | 3.332325 | 1.584294 | 0.03332325 | 0.01584294
59 | 1.1 | 1.2 | 3.128225 | 1.580363 | 0.03128225 | 0.01580363
59.5 | 0.8 | 1.1 | 2.83385 | 1.647194 | 0.0283385 | 0.01647194
60 | 0.7 | 1.1 | 2.5905 | 1.733681 | 0.025905 | 0.01733681
60.5 | 0.5 | 1 | 2.339299 | 1.804444 | 0.02339299 | 0.01804444
61.01667 | 0.7 | 1 | 2.26865 | 1.820169 | 0.0226865 | 0.01820169
61.51667 | 1.1 | 1 | 2.351075 | 1.816237 | 0.02351075 | 0.01816237
62.01667 | 1.5 | 1.4 | 2.649375 | 1.784788 | 0.02649375 | 0.01784788
62.51667 | 1.8 | 1.7 | 2.9045 | 1.749406 | 0.029045 | 0.01749406
63.01667 | 2.2 | 2.1 | 3.285225 | 1.714025 | 0.03285225 | 0.01714025
63.51667 | 2.2 | 2.2 | 3.454 | 1.690438 | 0.03454 | 0.01690438
64.01667 | 1.8 | 1.7 | 3.434375 | 1.631469 | 0.03434375 | 0.01631469
64.51667 | 1.5 | 1.5 | 3.371575 | 1.588225 | 0.03371575 | 0.01588225
65.01667 | 1.1 | 1.3 | 3.167475 | 1.576431 | 0.03167475 | 0.01576431
65.51667 | 0.9 | 1.1 | 2.884875 | 1.643262 | 0.02884875 | 0.01643262
66.01667 | 0.7 | 1.1 | 2.617975 | 1.725819 | 0.02617975 | 0.01725819
66.51667 | 0.5 | 1 | 2.37855 | 1.804444 | 0.0237855 | 0.01804444
67.01667 | 0.4 | 1 | 2.20585 | 1.859481 | 0.0220585 | 0.01859481
67.51667 | 0.3 | 1 | 2.0253 | 1.922381 | 0.020253 | 0.01922381
68.01667 | 0.3 | 1 | 1.87615 | 1.989213 | 0.0187615 | 0.01989213
68.51667 | 0.3 | 0.9 | 1.738775 | 2.028525 | 0.01738775 | 0.02028525
69.01667 | 0.3 | 0.9 | 1.644575 | 2.083563 | 0.01644575 | 0.02083563
69.51667 | 0.3 | 0.9 | 1.566075 | 2.10715 | 0.01566075 | 0.0210715
70.01667 | 0.2 | 0.9 | 1.511125 | 2.134669 | 0.01511125 | 0.02134669
70.51667 | 0.2 | 0.9 | 1.448325 | 2.150394 | 0.01448325 | 0.02150394
71.01667 | 0.2 | 0.9 | 1.416925 | 2.17005 | 0.01416925 | 0.0217005
71.51667 | 0.2 | 0.9 | 1.3659 | 2.193638 | 0.013659 | 0.02193638
72.03333 | 0.2 | 0.9 | 1.32665 | 2.209362 | 0.0132665 | 0.02209362
72.53333 | 0.2 | 0.9 | 1.3188 | 2.217225 | 0.013188 | 0.02217225
73.03333 | 0.2 | 0.9 | 1.259925 | 2.23295 | 0.01259925 | 0.0223295
73.53333 | 0.2 | 0.8 | 1.236375 | 2.240813 | 0.01236375 | 0.02240813
74.03333 | 0.2 | 0.8 | 1.2089 | 2.248675 | 0.012089 | 0.02248675
74.53333 | 0.2 | 0.8 | 1.197125 | 2.260469 | 0.01197125 | 0.02260469
75.03333 | 0.2 | 0.8 | 1.157875 | 2.268331 | 0.01157875 | 0.02268331