{"text_format":"1","workbook":"xlsx","n_sheets":1,"sheets":[" Biax Data"],"not_rendered":{"charts":3,"images":0,"macros":0,"external_links":0,"defined_names":2,"comments":0,"pivot_tables":0},"unopened":[],"bounds":{"document_bytes":16777216,"sheet_cells":100000,"rows_first":2000,"rows_last":500,"rows_between":2000,"halvings":0,"cell_chars":16384,"cell_head_chars":4096},"cells_cut":0,"cells_raw":0,"read":"whole","date_system":"1900"}

{"sheet":" Biax Data","index":0,"n_rows":155,"n_cols":11,"rows_kept":155,"cut":false,"hidden":false,"merged":[]}
[]
[null,null,null,"FABRIC STRESS",null,null,"ELONGATION (%)",null,null,"STRAIN"]
[null,"Test Running Time",null,"WARP","WEFT",null,"WARP","WEFT",null,"WARP","WEFT"]
[null,"Minutes",null,"(kN/m)","(kN/m)",null,"%","%"]
[null,0,null,0.10000000149011612,0,null,0,0,null,{"$f":"+G5/100","v":0},{"$f":"+H5/100","v":0}]
[null,0.50000000162981451,null,0.20000000298023224,0.5,null,6.6725015640258789E-2,0,null,{"$f":"+G6/100","v":6.6725015640258791E-4},{"$f":"+H6/100","v":0}]
[null,1.000000003259629,null,0.30000001192092896,0.5,null,5.4950118064880371E-2,0,null,5.4950118064880373E-4,0]
[null,1.4999999944120646,null,0.30000001192092896,0.5,null,5.8875083923339844E-2,0,null,5.8875083923339846E-4,0]
[null,1.9999999960418791,null,0.30000001192092896,0.5,null,4.7100037336349487E-2,0,null,4.7100037336349486E-4,0]
[null,2.4999999976716936,null,0.30000001192092896,0.60000002384185791,null,1.962512731552124E-2,0,null,1.9625127315521241E-4,0]
[null,2.9999999993015081,null,0.30000001192092896,0.60000002384185791,null,1.5700012445449829E-2,0,null,1.570001244544983E-4,0]
[null,3.5000000009313226,null,0.30000001192092896,0.60000002384185791,null,-2.3549944162368774E-2,0,null,-2.3549944162368775E-4,0]
[null,4.0000000025611371,null,0.30000001192092896,0.60000002384185791,null,-5.8874934911727912E-2,0,null,-5.887493491172791E-4,0]
[null,4.4999999937135726,null,0.30000001192092896,0.60000002384185791,null,-6.6724866628646851E-2,0,null,-6.6724866628646855E-4,0]
[null,4.9999999953433871,null,0.30000001192092896,0.60000002384185791,null,-6.6724866628646851E-2,0,null,-6.6724866628646855E-4,0]
[null,5.4999999969732016,null,0.30000001192092896,0.60000002384185791,null,-7.4574947357177734E-2,0,null,-7.4574947357177737E-4,0]
[null,5.9999999986030161,null,0.30000001192092896,0.60000002384185791,null,-8.242487907409668E-2,0,null,-8.2424879074096682E-4,0]
[null,6.5000000002328306,null,0.30000001192092896,0.60000002384185791,null,-9.8124891519546509E-2,0,null,-9.8124891519546509E-4,0]
[null,7.0166666619479656,null,0.69999998807907104,0.60000002384185791,null,0.93415006995201111,0,null,9.3415006995201111E-3,0]
[null,7.5166666635777801,null,1.1000000238418579,0.89999997615814209,null,1.8997000157833102,0,null,1.8997000157833101E-2,0]
[null,8.0166666652075946,null,1.5,1.3999999761581421,null,3.0104751884937286,0,null,3.0104751884937286E-2,0]
[null,8.5166666668374091,null,1.7999999523162842,1.6000000238418579,null,3.7876249849796295,0.45602500438690186,null,3.7876249849796297E-2,4.5602500438690187E-3]
[null,9.0166666684672236,null,2.2000000476837158,2.0999999046325684,null,4.9533499777317047,0.64079374074935913,null,4.9533499777317046E-2,6.4079374074935917E-3]
[null,9.5166666700970381,null,2.2000000476837158,2,null,5.64022496342659,0.65258748829364777,null,5.6402249634265898E-2,6.5258748829364775E-3]
[null,9.9333333293907344,null,1.8999999761581421,1.7999999523162842,null,5.6245250999927521,0.61327498406171799,null,5.6245250999927519E-2,6.1327498406171799E-3]
[null,10.433333331020549,null,1.5,1.6000000238418579,null,5.4832251369953156,0.50713125616312027,null,5.4832251369953157E-2,5.071312561631203E-3]
[null,10.933333332650363,null,1.2000000476837158,1.2000000476837158,null,5.3301502764225006,0.45602500438690186,null,5.3301502764225003E-2,4.5602500438690187E-3]
[null,11.433333334280178,null,0.89999997615814209,1.1000000238418579,null,5.0868000090122223,0.40098749101161962,null,5.0868000090122226E-2,4.009874910116196E-3]
[null,11.933333335909992,null,0.69999998807907104,1,null,4.8473753035068512,0.38919374346733093,null,4.8473753035068512E-2,3.8919374346733093E-3]
[null,12.433333327062428,null,0.60000002384185791,1,null,4.6118749678134918,0.39312500506639475,null,4.6118749678134917E-2,3.9312500506639477E-3]
[null,12.933333328692243,null,0.60000002384185791,0.89999997615814209,null,4.4705750048160553,0.39705626666545868,null,4.4705750048160554E-2,3.970562666654587E-3]
[null,13.433333330322057,null,1,0.89999997615814209,null,4.5216001570224762,0.39312500506639475,null,4.5216001570224762E-2,3.9312500506639477E-3]
[null,13.933333331951872,null,1.3999999761581421,1.2999999523162842,null,4.7060753405094147,0.42850624769926071,null,4.706075340509415E-2,4.2850624769926069E-3]
[null,14.433333333581686,null,1.7999999523162842,1.7999999523162842,null,5.0868000090122223,0.52678748965263367,null,5.0868000090122226E-2,5.2678748965263363E-3]
[null,14.933333335211501,null,2.2000000476837158,2.2000000476837158,null,5.5852748453617096,0.66045001149177551,null,5.5852748453617096E-2,6.6045001149177551E-3]
[null,15.433333336841315,null,2.2999999523162842,2.2999999523162842,null,6.0562749207019806,0.71941874921321869,null,6.0562749207019803E-2,7.1941874921321869E-3]
[null,15.933333327993751,null,1.8999999761581421,1.8999999761581421,null,6.0366500914096832,0.65258748829364777,null,6.0366500914096829E-2,6.5258748829364775E-3]
[null,16.433333329623565,null,1.5,1.5,null,5.958150178194046,0.6093437597155571,null,5.9581501781940459E-2,6.0934375971555708E-3]
[null,16.93333333125338,null,1.2000000476837158,1.2000000476837158,null,5.785449892282486,0.53465001285076141,null,5.7854498922824862E-2,5.346500128507614E-3]
[null,17.433333332883194,null,0.89999997615814209,1.1000000238418579,null,5.487150102853775,0.51106251776218414,null,5.4871501028537752E-2,5.1106251776218414E-3]
[null,17.949999994598329,null,0.69999998807907104,1,null,5.2320249378681183,0.51106251776218414,null,5.2320249378681183E-2,5.1106251776218414E-3]
[null,18.449999996228144,null,0.60000002384185791,1,null,4.9808253347873688,0.51892500370740891,null,4.9808253347873685E-2,5.1892500370740889E-3]
[null,18.949999997857958,null,0.60000002384185791,0.89999997615814209,null,4.8316748440265656,0.52678748965263367,null,4.8316748440265657E-2,5.2678748965263363E-3]
[null,19.449999999487773,null,1,0.89999997615814209,null,4.8826999962329865,0.51892500370740891,null,4.8826999962329865E-2,5.1892500370740889E-3]
[null,19.950000001117587,null,1.3999999761581421,1.3999999761581421,null,5.059325248003006,0.56216873228549957,null,5.0593252480030063E-2,5.6216873228549956E-3]
[null,20.450000002747402,null,1.7999999523162842,1.6000000238418579,null,5.4793001711368561,0.56216873228549957,null,5.4793001711368562E-2,5.6216873228549956E-3]
[null,20.949999993899837,null,2.2000000476837158,2.2000000476837158,null,5.958150178194046,0.66831253468990326,null,5.9581501781940459E-2,6.6831253468990328E-3]
[null,21.449999995529652,null,2.2000000476837158,2.0999999046325684,null,6.3310249149799356,0.69583125412464142,null,6.3310249149799352E-2,6.9583125412464144E-3]
[null,21.949999997159466,null,1.8999999761581421,1.7000000476837158,null,6.3153250515460977,0.63686251640319824,null,6.3153250515460974E-2,6.3686251640319826E-3]
[null,22.449999998789281,null,1.5,1.3999999761581421,null,6.2329001724720001,0.55823750793933868,null,6.2329001724720001E-2,5.5823750793933865E-3]
[null,22.950000000419095,null,1.2000000476837158,1.2000000476837158,null,6.0405750572681427,0.49533750861883163,null,6.0405750572681424E-2,4.9533750861883163E-3]
[null,23.45000000204891,null,0.89999997615814209,1.1000000238418579,null,5.7540501654148102,0.48747498542070389,null,5.7540501654148105E-2,4.8747498542070387E-3]
[null,23.950000003678724,null,0.69999998807907104,1,null,5.4832251369953156,0.48354376107454294,null,5.4832251369953157E-2,4.8354376107454296E-3]
[null,24.44999999483116,null,0.60000002384185791,1,null,5.2555753290653229,0.5031999945640564,null,5.2555753290653227E-2,5.0319999456405638E-3]
[null,24.949999996460974,null,0.60000002384185791,0.89999997615814209,null,5.0789500772953033,0.51892500370740891,null,5.0789500772953036E-2,5.1892500370740889E-3]
[null,25.449999998090789,null,1,0.89999997615814209,null,5.1496000587940216,0.51499374210834503,null,5.1496000587940217E-2,5.1499374210834505E-3]
[null,25.949999999720603,null,1.3999999761581421,1.3999999761581421,null,5.3301502764225006,0.53071875125169754,null,5.3301502764225003E-2,5.3071875125169756E-3]
[null,26.450000001350418,null,1.7999999523162842,1.7000000476837158,null,5.7462002336978912,0.55823750793933868,null,5.7462002336978915E-2,5.5823750793933865E-3]
[null,26.950000002980232,null,2.2000000476837158,2.0999999046325684,null,6.2093497812747955,0.61720624566078186,null,6.2093497812747957E-2,6.1720624566078183E-3]
[null,27.449999994132668,null,2.2000000476837158,2.0999999046325684,null,6.5115751326084128,0.68796873092651367,null,6.5115751326084131E-2,6.8796873092651367E-3]
[null,27.949999995762482,null,1.8999999761581421,1.7999999523162842,null,6.5037252008914939,0.63686251640319824,null,6.5037252008914942E-2,6.3686251640319826E-3]
[null,28.466666667954996,null,1.5,1.3999999761581421,null,6.4252252876758575,0.55823750793933868,null,6.4252252876758578E-2,5.5823750793933865E-3]
[null,28.966666669584811,null,1.2000000476837158,1.2000000476837158,null,6.2250502407550812,0.49533750861883163,null,6.2250502407550812E-2,4.9533750861883163E-3]
[null,29.466666660737246,null,0.89999997615814209,1.1000000238418579,null,5.9267498552799225,0.48747498542070389,null,5.9267498552799225E-2,4.8747498542070387E-3]
[null,29.966666662367061,null,0.69999998807907104,1,null,5.6794752180576324,0.48747498542070389,null,5.6794752180576322E-2,4.8747498542070387E-3]
[null,30.466666663996875,null,0.60000002384185791,1,null,5.4321999847888947,0.51106251776218414,null,5.4321999847888949E-2,5.1106251776218414E-3]
[null,30.96666666562669,null,0.60000002384185791,1,null,5.2791251242160797,0.51892500370740891,null,5.2791251242160796E-2,5.1892500370740889E-3]
[null,31.466666667256504,null,1,0.89999997615814209,null,5.3183747828006744,0.51892500370740891,null,5.3183747828006743E-2,5.1892500370740889E-3]
[null,31.966666668886319,null,1.3999999761581421,1.3999999761581421,null,5.5421002209186554,0.53071875125169754,null,5.5421002209186554E-2,5.3071875125169756E-3]
[null,32.466666670516133,null,1.7999999523162842,1.7000000476837158,null,5.9071250259876251,0.56216873228549957,null,{"$f":"+G70/100","v":5.9071250259876251E-2},{"$f":"+H70/100","v":5.6216873228549956E-3}]
[null,32.966666661668569,null,2.2000000476837158,2.2000000476837158,null,6.3702751696109772,0.62506876885890961,null,6.3702751696109769E-2,6.2506876885890959E-3]
[null,33.466666663298383,null,2.2000000476837158,2.0999999046325684,null,6.6607250273227701,0.69190002977848053,null,6.6607250273227697E-2,6.9190002977848053E-3]
[null,33.966666664928198,null,1.7999999523162842,1.7999999523162842,null,6.6293253004550943,0.64472496509552002,null,6.6293253004550939E-2,6.4472496509551998E-3]
[null,34.466666666558012,null,1.5,1.3999999761581421,null,6.5547503530979156,0.57003125548362732,null,6.5547503530979156E-2,5.7003125548362732E-3]
[null,34.966666668187827,null,1.1000000238418579,1.2000000476837158,null,6.3270999491214761,0.51499374210834503,null,6.3270999491214758E-2,5.1499374210834505E-3]
[null,35.466666669817641,null,0.89999997615814209,1.1000000238418579,null,6.0405750572681427,0.51106251776218414,null,6.0405750572681424E-2,5.1106251776218414E-3]
[null,35.966666660970077,null,0.69999998807907104,1,null,5.7893748581409454,0.51106251776218414,null,5.7893748581409457E-2,5.1106251776218414E-3]
[null,36.466666662599891,null,0.60000002384185791,1,null,5.5538751184940338,0.52285626530647278,null,5.5538751184940338E-2,5.2285626530647281E-3]
[null,36.966666664229706,null,0.69999998807907104,0.89999997615814209,null,5.4086501896381378,0.53071875125169754,null,5.4086501896381381E-2,5.3071875125169756E-3]
[null,37.46666666585952,null,1,0.89999997615814209,null,5.451824814081192,0.52678748965263367,null,5.4518248140811923E-2,5.2678748965263363E-3]
[null,37.966666667489335,null,1.3999999761581421,1.3999999761581421,null,5.6834001839160919,0.53465001285076141,null,5.6834001839160916E-2,5.346500128507614E-3]
[null,38.466666669119149,null,1.7999999523162842,1.7999999523162842,null,6.0366500914096832,0.58182500302791595,null,6.0366500914096829E-2,5.8182500302791599E-3]
[null,38.966666670748964,null,2.2000000476837158,2.0999999046325684,null,6.4919503033161154,0.61327498406171799,null,6.4919503033161158E-2,6.1327498406171799E-3]
[null,39.483333332464099,null,2.2000000476837158,2.2000000476837158,null,6.7941750586032867,0.71155622601509094,null,6.794175058603287E-2,7.1155622601509093E-3]
[null,39.983333334093913,null,1.7999999523162842,1.7999999523162842,null,6.7549248039722443,0.65258748829364777,null,6.754924803972244E-2,6.5258748829364775E-3]
[null,40.483333335723728,null,1.5,1.5,null,6.6842748224735269,0.58575626462697983,null,6.6842748224735266E-2,5.8575626462697983E-3]
[null,40.983333337353542,null,1.1000000238418579,1.2000000476837158,null,6.4409251511096954,0.53071875125169754,null,6.4409251511096957E-2,5.3071875125169756E-3]
[null,41.483333328505978,null,0.89999997615814209,1.1000000238418579,null,6.146550327539444,0.52678748965263367,null,6.1465503275394441E-2,5.2678748965263363E-3]
[null,41.983333330135792,null,0.69999998807907104,1,null,5.8992750942707062,0.52285626530647278,null,5.8992750942707062E-2,5.2285626530647281E-3]
[null,42.483333331765607,null,0.60000002384185791,1,null,5.667700320482254,0.53465001285076141,null,5.6677003204822538E-2,5.346500128507614E-3]
[null,42.983333333395422,null,0.69999998807907104,1,null,5.5067749321460724,0.53465001285076141,null,5.5067749321460725E-2,5.346500128507614E-3]
[null,43.483333335025236,null,1,0.89999997615814209,null,5.5460251867771149,0.5385812371969223,null,5.5460251867771149E-2,5.385812371969223E-3]
[null,43.983333336655051,null,1.3999999761581421,1.3999999761581421,null,5.7932998239994049,0.56609999388456345,null,5.7932998239994052E-2,5.6609999388456348E-3]
[null,44.483333327807486,null,1.7999999523162842,1.6000000238418579,null,6.1622501909732819,0.56609999388456345,null,6.162250190973282E-2,5.6609999388456348E-3]
[null,44.983333329437301,null,2.2000000476837158,2.2000000476837158,null,6.6018499433994293,0.63686251640319824,null,6.6018499433994293E-2,6.3686251640319826E-3]
[null,45.483333331067115,null,2.2000000476837158,2.0999999046325684,null,6.8844498693943015,0.6643812358379364,null,6.8844498693943018E-2,6.6438123583793642E-3]
[null,45.98333333269693,null,1.7999999523162842,1.7000000476837158,null,6.8569751083850852,0.61720624566078186,null,6.8569751083850855E-2,6.1720624566078183E-3]
[null,46.483333334326744,null,1.5,1.3999999761581421,null,6.7824001610279083,0.53465001285076141,null,6.7824001610279086E-2,5.346500128507614E-3]
[null,46.983333335956559,null,1.1000000238418579,1.2000000476837158,null,6.5390498936176291,0.49140624701976782,null,6.5390498936176294E-2,4.914062470197678E-3]
[null,47.483333327108994,null,0.89999997615814209,1.1000000238418579,null,6.256449967622757,0.49140624701976782,null,6.256449967622757E-2,4.914062470197678E-3]
[null,47.983333328738809,null,0.69999998807907104,1,null,6.0170252621173859,0.49140624701976782,null,6.0170252621173856E-2,4.914062470197678E-3]
[null,48.483333330368623,null,0.60000002384185791,1,null,5.785449892282486,0.51499374210834503,null,5.7854498922824862E-2,5.1499374210834505E-3]
[null,48.983333331998438,null,0.69999998807907104,1,null,5.6245250999927521,0.51892500370740891,null,5.6245250999927519E-2,5.1892500370740889E-3]
[null,49.483333333628252,null,1.1000000238418579,1.2000000476837158,null,5.6991000473499298,0.53465001285076141,null,5.6991000473499295E-2,5.346500128507614E-3]
[null,49.983333335258067,null,1.3999999761581421,1.2000000476837158,null,5.9110499918460846,0.53071875125169754,null,5.9110499918460846E-2,5.3071875125169756E-3]
[null,50.499999996973202,null,1.7999999523162842,1.7000000476837158,null,6.2760747969150543,0.57789374142885208,null,6.2760747969150543E-2,5.7789374142885206E-3]
[null,50.999999998603016,null,2.2000000476837158,2.0999999046325684,null,6.6921253502368927,0.63686251640319824,null,6.6921253502368924E-2,6.3686251640319826E-3]
[null,51.500000000232831,null,2.2000000476837158,2,null,6.9708003103733072,0.67224375903606415,null,6.9708003103733068E-2,6.7224375903606418E-3]
[null,52.000000001862645,null,1.7999999523162842,1.7000000476837158,null,6.9354750216007233,0.62113750725984573,null,6.9354750216007233E-2,6.2113750725984575E-3]
[null,52.50000000349246,null,1.3999999761581421,1.3999999761581421,null,6.8569751083850852,0.53465001285076141,null,6.8569751083850855E-2,5.346500128507614E-3]
[null,52.999999994644895,null,1.1000000238418579,1.2000000476837158,null,6.6293253004550943,0.48354376107454294,null,6.6293253004550939E-2,4.8354376107454296E-3]
[null,53.49999999627471,null,0.89999997615814209,1.1000000238418579,null,6.3467247784137735,0.48354376107454294,null,6.3467247784137731E-2,4.8354376107454296E-3]
[null,53.999999997904524,null,0.69999998807907104,1,null,6.111225038766861,0.47961249947547913,null,6.1112250387668612E-2,4.7961249947547913E-3]
[null,54.499999999534339,null,0.60000002384185791,1,null,5.8757252991199493,0.49533750861883163,null,5.8757252991199493E-2,4.9533750861883163E-3]
[null,55.000000001164153,null,0.69999998807907104,0.89999997615814209,null,5.7344253361225128,0.51106251776218414,null,5.7344253361225131E-2,5.1106251776218414E-3]
[null,55.500000002793968,null,1.1000000238418579,1.1000000238418579,null,5.7972247898578644,0.51106251776218414,null,5.7972247898578647E-2,5.1106251776218414E-3]
[null,55.999999993946403,null,1.3999999761581421,1.2999999523162842,null,6.0013248026371002,0.53071875125169754,null,6.0013248026371001E-2,5.3071875125169756E-3]
[null,56.499999995576218,null,1.7999999523162842,1.7000000476837158,null,6.3820500671863556,0.53465001285076141,null,6.3820500671863553E-2,5.346500128507614E-3]
[null,56.999999997206032,null,2.2000000476837158,2.0999999046325684,null,6.7745502293109894,0.64472496509552002,null,6.7745502293109897E-2,6.4472496509551998E-3]
[null,57.499999998835847,null,2.2000000476837158,2.2000000476837158,null,7.0493002235889435,0.67224375903606415,null,7.0493002235889432E-2,6.7224375903606418E-3]
[null,58.000000000465661,null,1.7999999523162842,1.7000000476837158,null,7.0257498323917398,0.62113750725984573,null,7.0257498323917394E-2,6.2113750725984575E-3]
[null,58.500000002095476,null,1.5,1.5,null,6.9158501923084259,0.57003125548362732,null,6.9158501923084259E-2,5.7003125548362732E-3]
[null,59.00000000372529,null,1.1000000238418579,1.2000000476837158,null,6.6646499931812295,0.51892500370740891,null,6.6646499931812292E-2,5.1892500370740889E-3]
[null,59.499999994877726,null,0.89999997615814209,1.1000000238418579,null,6.393824964761734,0.50713125616312027,null,6.3938249647617337E-2,5.071312561631203E-3]
[null,59.99999999650754,null,0.69999998807907104,1,null,6.1701001226902008,0.50713125616312027,null,6.1701001226902009E-2,5.071312561631203E-3]
[null,60.499999998137355,null,0.60000002384185791,1,null,5.9345997869968414,0.51499374210834503,null,5.9345997869968414E-2,5.1499374210834505E-3]
[null,60.999999999767169,null,0.69999998807907104,1,null,5.820775181055069,0.51892500370740891,null,5.8207751810550691E-2,5.1892500370740889E-3]
[null,61.516666661482304,null,1.1000000238418579,0.89999997615814209,null,5.8875001966953278,0.50713125616312027,null,5.8875001966953278E-2,5.071312561631203E-3]
[null,62.016666663112119,null,1.5,1.3999999761581421,null,6.1583252251148224,0.53071875125169754,null,6.1583252251148225E-2,5.3071875125169756E-3]
[null,62.516666664741933,null,1.7999999523162842,1.7999999523162842,null,6.4644749462604523,0.55430624634027481,null,6.4644749462604525E-2,5.5430624634027481E-3]
[null,63.016666666371748,null,2.2000000476837158,2.0999999046325684,null,6.888374835252761,0.6289999932050705,null,6.8883748352527613E-2,6.289999932050705E-3]
[null,63.516666668001562,null,2.2000000476837158,2.2000000476837158,null,7.1435000002384186,0.67224375903606415,null,7.1435000002384189E-2,6.7224375903606418E-3]
[null,64.016666669631377,null,1.7999999523162842,1.7000000476837158,null,7.1160252392292023,0.61720624566078186,null,7.1160252392292025E-2,6.1720624566078183E-3]
[null,64.516666660783812,null,1.5,1.5,null,7.0257498323917398,0.56609999388456345,null,{"$f":"+G134/100","v":7.0257498323917394E-2},{"$f":"+H134/100","v":5.6609999388456348E-3}]
[null,64.933333330554888,null,1.2000000476837158,1.2999999523162842,null,6.8412752449512473,0.51892500370740891,null,6.8412752449512476E-2,5.1892500370740889E-3]
[null,65.433333332184702,null,0.89999997615814209,1.1000000238418579,null,6.5351249277591696,0.5031999945640564,null,6.53512492775917E-2,5.0319999456405638E-3]
[null,65.933333333814517,null,0.80000001192092896,1.1000000238418579,null,6.2996251881122598,0.5031999945640564,null,6.2996251881122595E-2,5.0319999456405638E-3]
[null,66.433333335444331,null,0.60000002384185791,1,null,6.0719747841358185,0.51499374210834503,null,6.0719747841358182E-2,5.1499374210834505E-3]
[null,66.933333337074146,null,0.5,1,null,5.8600248396396637,0.53071875125169754,null,5.8600248396396638E-2,5.3071875125169756E-3]
[null,67.433333328226581,null,0.40000000596046448,1,null,5.675550252199173,0.53465001285076141,null,5.6755502521991727E-2,5.346500128507614E-3]
[null,67.933333329856396,null,0.40000000596046448,0.89999997615814209,null,5.4910750687122345,0.56216873228549957,null,5.4910750687122346E-2,5.6216873228549956E-3]
[null,68.43333333148621,null,0.30000001192092896,0.89999997615814209,null,5.3301502764225006,0.60148123651742935,null,5.3301502764225003E-2,6.0148123651742932E-3]
[null,68.933333333116025,null,0.30000001192092896,0.89999997615814209,null,5.204550176858902,0.6093437597155571,null,5.204550176858902E-2,6.0934375971555708E-3]
[null,69.433333334745839,null,0.30000001192092896,0.89999997615814209,null,5.0828750431537628,0.62113750725984573,null,5.0828750431537631E-2,6.2113750725984575E-3]
[null,69.933333336375654,null,0.30000001192092896,0.89999997615814209,null,5.0004501640796661,0.63293121755123138,null,5.0004501640796659E-2,6.329312175512314E-3]
[null,70.433333327528089,null,0.30000001192092896,0.89999997615814209,null,4.9298001825809479,0.6289999932050705,null,4.9298001825809477E-2,6.289999932050705E-3]
[null,70.933333329157904,null,0.30000001192092896,0.80000001192092896,null,4.878775030374527,0.63686251640319824,null,4.878775030374527E-2,6.3686251640319826E-3]
[null,71.433333330787718,null,0.30000001192092896,0.80000001192092896,null,4.8159749805927277,0.64472496509552002,null,4.8159749805927278E-2,6.4472496509551998E-3]
[null,71.933333332417533,null,0.30000001192092896,0.80000001192092896,null,4.7767253220081329,0.64865626394748688,null,4.7767253220081331E-2,6.4865626394748684E-3]
[null,72.449999994132668,null,0.30000001192092896,0.80000001192092896,null,4.725700169801712,0.65651878714561462,null,4.7257001698017123E-2,6.5651878714561461E-3]
[null,72.949999995762482,null,0.30000001192092896,0.80000001192092896,null,4.7021497786045074,0.66045001149177551,null,4.7021497786045072E-2,6.6045001149177551E-3]
[null,73.449999997392297,null,0.30000001192092896,0.80000001192092896,null,4.6707500517368317,0.66045001149177551,null,4.6707500517368314E-2,6.6045001149177551E-3]
[null,73.949999999022111,null,0.30000001192092896,0.80000001192092896,null,4.6393497288227081,0.66831253468990326,null,4.639349728822708E-2,6.6831253468990328E-3]
[null,74.450000000651926,null,0.30000001192092896,0.80000001192092896,null,4.6118749678134918,0.66831253468990326,null,4.6118749678134917E-2,6.6831253468990328E-3]
[null,74.95000000228174,null,0.20000000298023224,0.80000001192092896,null,4.5961751043796539,0.67224375903606415,null,4.5961751043796538E-2,6.7224375903606418E-3]