{"text_format":"1","workbook":"xlsx","n_sheets":1,"sheets":["Biax Data"],"not_rendered":{"charts":3,"images":0,"macros":0,"external_links":0,"defined_names":2,"comments":0,"pivot_tables":0},"unopened":[],"bounds":{"document_bytes":16777216,"sheet_cells":100000,"rows_first":2000,"rows_last":500,"rows_between":2000,"halvings":0,"cell_chars":16384,"cell_head_chars":4096},"cells_cut":0,"cells_raw":0,"read":"whole","date_system":"1900"}

{"sheet":"Biax Data","index":0,"n_rows":155,"n_cols":11,"rows_kept":155,"cut":false,"hidden":false,"merged":[]}
[null,null,null,"Comshade XTRA"]
[null,"Time",null,"FABRIC STRESS",null,null,"ELONGATION (%)",null,null,"Strain"]
[null,null,null,"WARP","WEFT",null,"WARP","WEFT",null,"WARP","WEFT"]
[null,"Minutes",null,"(kN/m)","(kN/m)",null,"%","%"]
[null,0,null,0.10000000149011612,0,null,0,0,null,{"$f":"+G5/100","v":0},{"$f":"+H5/100","v":0}]
[null,0.50000000162981451,null,0.20000000298023224,0.40000000596046448,null,7.8499913215637207E-2,7.8624486923217773E-3,null,{"$f":"+G6/100","v":7.8499913215637209E-4},{"$f":"+H6/100","v":7.8624486923217768E-5}]
[null,1.000000003259629,null,0.30000001192092896,0.5,null,0.11382490396499635,8.6487531661987305E-2,null,1.1382490396499635E-3,8.6487531661987309E-4]
[null,1.5000000048894435,null,0.30000001192092896,0.60000002384185791,null,0.11774986982345582,0.21228760480880735,null,1.1774986982345582E-3,2.1228760480880736E-3]
[null,2.000000006519258,null,0.30000001192092896,0.60000002384185791,null,7.0649981498718262E-2,0.30270636081695557,null,7.0649981498718264E-4,3.0270636081695555E-3]
[null,2.5000000081490725,null,0.30000001192092896,0.60000002384185791,null,4.3174922466278076E-2,0.33808737993240356,null,4.3174922466278077E-4,3.3808737993240357E-3]
[null,2.9999999993015081,null,0.30000001192092896,0.60000002384185791,null,4.7099888324737549E-2,0.35774379968643188,null,4.709988832473755E-4,3.5774379968643187E-3]
[null,3.5000000009313226,null,0.30000001192092896,0.60000002384185791,null,4.3174922466278076E-2,0.38133114576339722,null,4.3174922466278077E-4,3.8133114576339722E-3]
[null,4.0000000025611371,null,0.30000001192092896,0.69999998807907104,null,3.1400024890899658E-2,0.39312511682510376,null,3.1400024890899659E-4,3.9312511682510374E-3]
[null,4.5000000041909516,null,0.30000001192092896,0.69999998807907104,null,3.9249956607818604E-2,0.40098756551742554,null,3.9249956607818605E-4,4.0098756551742555E-3]
[null,5.0000000058207661,null,0.30000001192092896,0.69999998807907104,null,2.7475059032440186E-2,0.42064368724822998,null,2.7475059032440187E-4,4.2064368724823E-3]
[null,5.5000000074505806,null,0.30000001192092896,0.69999998807907104,null,1.9624829292297363E-2,0.42064368724822998,null,1.9624829292297363E-4,4.2064368724823E-3]
[null,6.0000000090803951,null,0.30000001192092896,0.69999998807907104,null,-3.9249658584594727E-3,0.43243736028671265,null,-3.9249658584594727E-5,4.3243736028671263E-3]
[null,6.5000000002328306,null,0.40000000596046448,0.69999998807907104,null,-3.9249658584594727E-3,0.44030010700225836,null,-3.9249658584594727E-5,4.4030010700225834E-3]
[null,7.0000000018626451,null,0.80000001192092896,0.69999998807907104,null,1.6406500339508059,0.25946259498596191,null,1.6406500339508058E-2,2.5946259498596191E-3]
[null,7.5000000034924597,null,1.2000000476837158,1.1000000238418579,null,3.2106494903564453,0.33022493124008179,null,3.2106494903564452E-2,3.302249312400818E-3]
[null,8.0000000051222742,null,1.5,1.3999999761581421,null,4.5137500762939453,0.44423133134841913,null,4.5137500762939452E-2,4.4423133134841915E-3]
[null,8.5000000067520887,null,1.8999999761581421,1.8999999761581421,null,6.1426252126693726,0.57789385318756104,null,6.1426252126693726E-2,5.7789385318756104E-3]
[null,9.0000000083819032,null,2.2999999523162842,2.2999999523162842,null,8.0580246448516846,0.61720609664916992,null,8.0580246448516843E-2,6.1720609664916992E-3]
[null,9.5166666700970381,null,2.0999999046325684,2.0999999046325684,null,8.7645244598388672,0.61720609664916992,null,8.7645244598388669E-2,6.1720609664916992E-3]
[null,10.016666671726853,null,1.7000000476837158,1.7000000476837158,null,8.7135004997253418,0.59361875057220459,null,8.7135004997253421E-2,5.9361875057220457E-3]
[null,10.516666673356667,null,1.3999999761581421,1.2999999523162842,null,8.5486495494842529,0.52285611629486084,null,8.5486495494842524E-2,5.2285611629486082E-3]
[null,11.016666674986482,null,1.1000000238418579,1.1000000238418579,null,8.3877253532409668,0.46388745307922358,null,8.3877253532409671E-2,4.638874530792236E-3]
[null,11.516666666138917,null,0.89999997615814209,1,null,8.1640005111694336,0.45209378004074097,null,8.1640005111694336E-2,4.5209378004074097E-3]
[null,12.016666667768732,null,0.69999998807907104,1,null,7.924574613571167,0.43243736028671265,null,7.924574613571167E-2,4.3243736028671263E-3]
[null,12.516666669398546,null,0.60000002384185791,0.89999997615814209,null,7.6969254016876221,0.4285061359405517,null,7.6969254016876223E-2,4.2850613594055172E-3]
[null,13.016666671028361,null,0.80000001192092896,0.89999997615814209,null,7.6027250289917001,0.42064368724822998,null,7.6027250289916998E-2,4.2064368724823E-3]
[null,13.516666672658175,null,1.1000000238418579,1.1000000238418579,null,7.6655244827270517,0.40885001420974726,null,7.6655244827270513E-2,4.0885001420974728E-3]
[null,14.01666667428799,null,1.5,1.3999999761581421,null,7.9363501071929941,0.4599562287330628,null,7.9363501071929937E-2,4.5995622873306278E-3]
[null,14.516666675917804,null,1.8999999761581421,1.8999999761581421,null,8.3641743659973145,0.53465008735656738,null,8.364174365997315E-2,5.3465008735656735E-3]
[null,15.01666666707024,null,2.2999999523162842,2.0999999046325684,null,8.6820995807647705,0.64472496509552002,null,8.6820995807647711E-2,6.4472496509551998E-3]
[null,15.516666668700054,null,2.0999999046325684,2,null,8.6663997173309326,0.71941882371902466,null,8.6663997173309332E-2,7.1941882371902464E-3]
[null,16.016666670329869,null,1.7000000476837158,1.6000000238418579,null,8.6703252792358398,0.63686251640319824,null,8.6703252792358396E-2,6.3686251640319826E-3]
[null,16.516666671959683,null,1.3999999761581421,1.3999999761581421,null,8.6389243602752686,0.58182507753372192,null,8.6389243602752686E-2,5.8182507753372194E-3]
[null,17.016666673589498,null,1.1000000238418579,1.1000000238418579,null,8.4701502323150635,0.53465008735656738,null,8.4701502323150629E-2,5.3465008735656735E-3]
[null,17.516666675219312,null,0.89999997615814209,1.1000000238418579,null,8.2935249805450439,0.53858131170272827,null,8.2935249805450445E-2,5.3858131170272825E-3]
[null,18.016666666371748,null,0.69999998807907104,1,null,8.0501747131347656,0.53858131170272827,null,8.0501747131347653E-2,5.3858131170272825E-3]
[null,18.516666668001562,null,0.60000002384185791,0.89999997615814209,null,7.8382253646850586,0.53465008735656738,null,7.8382253646850586E-2,5.3465008735656735E-3]
[null,19.016666669631377,null,0.80000001192092896,0.89999997615814209,null,7.76365041732788,0.53465008735656738,null,7.7636504173278803E-2,5.3465008735656735E-3]
[null,19.516666671261191,null,1.1000000238418579,1.2000000476837158,null,7.8225255012512207,0.53858131170272827,null,7.8225255012512207E-2,5.3858131170272825E-3]
[null,20.016666672891006,null,1.5,1.2999999523162842,null,8.1325995922088623,0.53465008735656738,null,8.1325995922088626E-2,5.3465008735656735E-3]
[null,20.533333334606141,null,1.8999999761581421,1.7000000476837158,null,8.5643494129180908,0.57003110647201538,null,8.5643494129180903E-2,5.7003110647201542E-3]
[null,21.033333336235955,null,2.2999999523162842,2.2999999523162842,null,8.6389243602752686,0.75479984283447266,null,8.6389243602752686E-2,7.5479984283447262E-3]
[null,21.53333333786577,null,2.0999999046325684,2.0999999046325684,null,8.6349999904632568,0.79018115997314453,null,8.6349999904632574E-2,7.901811599731445E-3]
[null,22.033333339495584,null,1.7000000476837158,1.7000000476837158,null,8.6349999904632568,0.71548759937286377,null,8.6349999904632574E-2,7.1548759937286373E-3]
[null,22.533333341125399,null,1.3999999761581421,1.2999999523162842,null,8.6349999904632568,0.62900006771087646,null,8.6349999904632574E-2,6.2900006771087645E-3]
[null,23.033333342755213,null,1.1000000238418579,1.1000000238418579,null,8.497624397277832,0.58575630187988281,null,8.4976243972778323E-2,5.8575630187988285E-3]
[null,23.533333333907649,null,0.89999997615814209,1,null,8.3249247074127197,0.57789385318756104,null,8.3249247074127203E-2,5.7789385318756104E-3]
[null,23.950000003678724,null,0.69999998807907104,1,null,8.1443750858306885,0.57789385318756104,null,8.1443750858306879E-2,5.7789385318756104E-3]
[null,24.450000005308539,null,0.60000002384185791,0.89999997615814209,null,7.9324245452880859,0.57396233081817627,null,7.9324245452880859E-2,5.7396233081817623E-3]
[null,24.950000006938353,null,0.69999998807907104,0.89999997615814209,null,7.8225255012512207,0.57396233081817627,null,7.8225255012512207E-2,5.7396233081817623E-3]
[null,25.450000008568168,null,1.1000000238418579,1.2000000476837158,null,7.8971004486083993,0.58182507753372192,null,7.897100448608399E-2,5.8182507753372194E-3]
[null,25.949999999720603,null,1.5,1.5,null,8.1797003746032715,0.60148119926452637,null,8.1797003746032715E-2,6.0148119926452638E-3]
[null,26.450000001350418,null,1.8999999761581421,1.8999999761581421,null,8.6036002635955811,0.64079374074935913,null,8.6036002635955816E-2,6.4079374074935917E-3]
[null,26.950000002980232,null,2.2000000476837158,2,null,8.6271500587463379,0.75086861848831177,null,8.6271500587463384E-2,7.508686184883118E-3]
[null,27.450000004610047,null,2.2000000476837158,2.2000000476837158,null,8.6153745651245117,0.81376880407333374,null,8.6153745651245117E-2,8.1376880407333374E-3]
[null,27.950000006239861,null,1.7999999523162842,1.7999999523162842,null,8.6193001270294189,0.76266258955001831,null,8.6193001270294195E-2,7.6266258955001833E-3]
[null,28.450000007869676,null,1.3999999761581421,1.3999999761581421,null,8.6193001270294189,0.68403750658035278,null,8.6193001270294195E-2,6.8403750658035277E-3]
[null,28.95000000949949,null,1.1000000238418579,1.1000000238418579,null,8.5290253162384033,0.64079374074935913,null,8.5290253162384033E-2,6.4079374074935917E-3]
[null,29.450000000651926,null,0.89999997615814209,1,null,8.3602499961853027,0.62506884336471558,null,8.3602499961853025E-2,6.2506884336471554E-3]
[null,29.95000000228174,null,0.69999998807907104,1,null,8.1640005111694336,0.61720609664916992,null,8.1640005111694336E-2,6.1720609664916992E-3]
[null,30.450000003911555,null,0.60000002384185791,1,null,7.9598999023437509,0.61720609664916992,null,7.9598999023437506E-2,6.1720609664916992E-3]
[null,30.950000005541369,null,0.69999998807907104,0.89999997615814209,null,7.8539252281188965,0.61720609664916992,null,7.8539252281188965E-2,6.1720609664916992E-3]
[null,31.466666667256504,null,1.1000000238418579,1.2000000476837158,null,7.924574613571167,0.63686251640319824,null,7.924574613571167E-2,6.3686251640319826E-3]
[null,31.966666668886319,null,1.5,1.6000000238418579,null,8.2267999649047852,0.6525874137878418,null,8.2267999649047852E-2,6.525874137878418E-3]
[null,32.466666670516133,null,1.8999999761581421,1.7999999523162842,null,8.6153745651245117,0.66831260919570923,null,{"$f":"+G70/100","v":8.6153745651245117E-2},{"$f":"+H70/100","v":6.6831260919570923E-3}]
[null,32.966666672145948,null,2.2000000476837158,2,null,8.6075246334075928,0.77052503824234009,null,8.6075246334075928E-2,7.7052503824234005E-3]
[null,33.466666673775762,null,2.2000000476837158,2,null,8.5996747016906738,0.84521859884262085,null,8.5996747016906738E-2,8.4521859884262081E-3]
[null,33.966666675405577,null,1.7999999523162842,1.6000000238418579,null,8.6036002635955811,0.77445626258850098,null,8.6036002635955816E-2,7.7445626258850096E-3]
[null,34.466666666558012,null,1.3999999761581421,1.3999999761581421,null,8.6036002635955811,0.72728127241134644,null,8.6036002635955816E-2,7.2728127241134645E-3]
[null,34.966666668187827,null,1.1000000238418579,1.2000000476837158,null,8.5133254528045654,0.67617505788803101,null,8.5133254528045654E-2,6.7617505788803104E-3]
[null,35.466666669817641,null,0.89999997615814209,1.1000000238418579,null,8.3484745025634766,0.6525874137878418,null,8.3484745025634771E-2,6.525874137878418E-3]
[null,35.966666671447456,null,0.69999998807907104,1,null,8.1561493873596191,0.64865618944168091,null,8.1561493873596194E-2,6.4865618944168089E-3]
[null,36.46666667307727,null,0.60000002384185791,1,null,7.9638254642486572,0.64865618944168091,null,7.9638254642486569E-2,6.4865618944168089E-3]
[null,36.966666674707085,null,0.69999998807907104,0.89999997615814209,null,7.8617751598358154,0.64865618944168091,null,7.8617751598358154E-2,6.4865618944168089E-3]
[null,37.46666666585952,null,1.1000000238418579,1.2000000476837158,null,7.944200038909913,0.66044986248016357,null,7.9442000389099127E-2,6.6044986248016361E-3]
[null,37.966666667489335,null,1.5,1.2999999523162842,null,8.2621252536773682,0.67617505788803101,null,8.2621252536773687E-2,6.7617505788803104E-3]
[null,38.466666669119149,null,1.8999999761581421,1.8999999761581421,null,8.5996747016906738,0.69583117961883545,null,8.5996747016906738E-2,6.9583117961883548E-3]
[null,38.966666670748964,null,2.2999999523162842,2.2999999523162842,null,8.5879004001617432,0.85308134555816639,null,8.5879004001617437E-2,8.5308134555816643E-3]
[null,39.466666672378778,null,2.2000000476837158,2,null,8.5721993446350098,0.89239358901977528,null,8.5721993446350092E-2,8.9239358901977532E-3]
[null,39.966666674008593,null,1.7999999523162842,1.7000000476837158,null,8.5839748382568359,0.81770002841949452,null,8.5839748382568359E-2,8.1770002841949456E-3]
[null,40.466666675638407,null,1.3999999761581421,1.5,null,8.5918247699737549,0.77838748693466187,null,8.5918247699737549E-2,7.7838748693466187E-3]
[null,40.966666666790843,null,1.1000000238418579,1.2000000476837158,null,8.505474328994751,0.71941882371902466,null,8.5054743289947513E-2,7.1941882371902464E-3]
[null,41.466666668420658,null,0.89999997615814209,1.1000000238418579,null,8.3484745025634766,0.68796873092651367,null,8.3484745025634771E-2,6.8796873092651367E-3]
[null,41.966666670050472,null,0.69999998807907104,1,null,8.1679248809814453,0.68796873092651367,null,8.1679248809814448E-2,6.8796873092651367E-3]
[null,42.483333342242986,null,0.60000002384185791,1,null,7.9638254642486572,0.68796873092651367,null,7.9638254642486569E-2,6.8796873092651367E-3]
[null,42.983333333395422,null,0.69999998807907104,0.89999997615814209,null,7.8735494613647452,0.68403750658035278,null,7.8735494613647455E-2,6.8403750658035277E-3]
[null,43.483333335025236,null,1.1000000238418579,1.1000000238418579,null,7.9598999023437509,0.68403750658035278,null,7.9598999023437506E-2,6.8403750658035277E-3]
[null,43.983333336655051,null,1.5,1.6000000238418579,null,8.2778251171112061,0.71941882371902466,null,8.2778251171112066E-2,7.1941882371902464E-3]
[null,44.483333338284865,null,1.8999999761581421,1.8999999761581421,null,8.5839748382568359,0.74693739414215088,null,8.5839748382568359E-2,7.469373941421509E-3]
[null,44.98333333991468,null,2.2999999523162842,2.2000000476837158,null,8.576124906539917,0.84128737449645996,null,8.576124906539917E-2,8.4128737449646E-3]
[null,45.483333341544494,null,2.2000000476837158,2,null,8.5721993446350098,0.89239358901977528,null,8.5721993446350092E-2,8.9239358901977532E-3]
[null,45.98333333269693,null,1.7999999523162842,1.7000000476837158,null,8.576124906539917,0.82163125276565552,null,8.576124906539917E-2,8.2163125276565555E-3]
[null,46.483333334326744,null,1.3999999761581421,1.2999999523162842,null,8.5800504684448242,0.75479984283447266,null,8.5800504684448248E-2,7.5479984283447262E-3]
[null,46.983333335956559,null,1.1000000238418579,1.1000000238418579,null,8.5133254528045654,0.69976240396499634,null,8.5133254528045654E-2,6.997624039649963E-3]
[null,47.483333337586373,null,0.89999997615814209,1,null,8.3563244342803955,0.68796873092651367,null,8.3563244342803961E-2,6.8796873092651367E-3]
[null,47.983333339216188,null,0.69999998807907104,1,null,8.1797003746032715,0.68403750658035278,null,8.1797003746032715E-2,6.8403750658035277E-3]
[null,48.483333340846002,null,0.60000002384185791,1,null,7.9795253276824951,0.68403750658035278,null,7.9795253276824948E-2,6.8403750658035277E-3]
[null,48.983333342475817,null,0.69999998807907104,0.89999997615814209,null,7.9010248184204102,0.68403750658035278,null,7.9010248184204102E-2,6.8403750658035277E-3]
[null,49.483333333628252,null,1.1000000238418579,1.1000000238418579,null,7.9716753959655762,0.68403750658035278,null,7.9716753959655759E-2,6.8403750658035277E-3]
[null,49.983333335258067,null,1.5,1.6000000238418579,null,8.3013749122619629,0.711556077003479,null,8.3013749122619634E-2,7.1155607700347902E-3]
[null,50.483333336887881,null,1.8999999761581421,1.8999999761581421,null,8.576124906539917,0.75479984283447266,null,8.576124906539917E-2,7.5479984283447262E-3]
[null,50.983333338517696,null,2.2999999523162842,2.2000000476837158,null,8.5721993446350098,0.86880624294281006,null,8.5721993446350092E-2,8.6880624294281006E-3]
[null,51.48333334014751,null,2.0999999046325684,2.0999999046325684,null,8.5643494129180908,0.90025633573532116,null,8.5643494129180903E-2,9.0025633573532111E-3]
[null,51.983333341777325,null,1.7999999523162842,1.7000000476837158,null,8.5721993446350098,0.85308134555816639,null,8.5721993446350092E-2,8.5308134555816643E-3]
[null,52.48333333292976,null,1.3999999761581421,1.2999999523162842,null,8.5721993446350098,0.7665938138961792,null,8.5721993446350092E-2,7.6659381389617923E-3]
[null,52.983333334559575,null,1.1000000238418579,1.1000000238418579,null,8.5093998908996582,0.71941882371902466,null,8.5093998908996576E-2,7.1941882371902464E-3]
[null,53.500000006752089,null,0.80000001192092896,1.1000000238418579,null,8.3524000644683838,0.69976240396499634,null,8.3524000644683835E-2,6.997624039649963E-3]
[null,54.000000008381903,null,0.69999998807907104,1,null,8.1797003746032715,0.69583117961883545,null,8.1797003746032715E-2,6.9583117961883548E-3]
[null,54.499999999534339,null,0.60000002384185791,1,null,7.9873752593994141,0.69583117961883545,null,7.9873752593994138E-2,6.9583117961883548E-3]
[null,55.000000001164153,null,0.69999998807907104,0.89999997615814209,null,7.9049503803253183,0.69583117961883545,null,7.9049503803253179E-2,6.9583117961883548E-3]
[null,55.500000002793968,null,1.1000000238418579,1.1000000238418579,null,7.995225191116333,0.69583117961883545,null,7.9952251911163327E-2,6.9583117961883548E-3]
[null,56.000000004423782,null,1.5,1.5,null,8.3327746391296387,0.71548759937286377,null,8.3327746391296392E-2,7.1548759937286373E-3]
[null,56.500000006053597,null,1.8999999761581421,1.7000000476837158,null,8.5721993446350098,0.75479984283447266,null,8.5721993446350092E-2,7.5479984283447262E-3]
[null,57.000000007683411,null,2.2999999523162842,2.2000000476837158,null,8.5643494129180908,0.8884623646736145,null,8.5643494129180903E-2,8.884623646736145E-3]
[null,57.500000009313226,null,2.0999999046325684,2.0999999046325684,null,8.5564994812011719,0.9199124574661256,null,8.5564994812011713E-2,9.1991245746612556E-3]
[null,58.000000000465661,null,1.7999999523162842,1.7999999523162842,null,8.5604250431060791,0.86880624294281006,null,8.5604250431060791E-2,8.6880624294281006E-3]
[null,58.500000002095476,null,1.3999999761581421,1.2999999523162842,null,8.5721993446350098,0.77838748693466187,null,8.5721993446350092E-2,7.7838748693466187E-3]
[null,59.00000000372529,null,1.1000000238418579,1.1000000238418579,null,8.505474328994751,0.73121249675750732,null,8.5054743289947513E-2,7.3121249675750736E-3]
[null,59.500000005355105,null,0.89999997615814209,1.1000000238418579,null,8.3563244342803955,0.71548759937286377,null,8.3563244342803961E-2,7.1548759937286373E-3]
[null,60.000000006984919,null,0.69999998807907104,1,null,8.1954002380371094,0.711556077003479,null,8.1954002380371094E-2,7.1155607700347902E-3]
[null,60.500000008614734,null,0.60000002384185791,1,null,7.9991495609283456,0.711556077003479,null,7.9991495609283453E-2,7.1155607700347902E-3]
[null,60.999999999767169,null,0.69999998807907104,0.89999997615814209,null,7.9481244087219238,0.711556077003479,null,7.9481244087219238E-2,7.1155607700347902E-3]
[null,61.500000001396984,null,1.1000000238418579,1.2000000476837158,null,8.0226993560791016,0.71548759937286377,null,8.0226993560791021E-2,7.1548759937286373E-3]
[null,62.000000003026798,null,1.5,1.3999999761581421,null,8.3524000644683838,0.71941882371902466,null,8.3524000644683835E-2,7.1941882371902464E-3]
[null,62.500000004656613,null,1.8999999761581421,1.7999999523162842,null,8.5721993446350098,0.75873136520385742,null,8.5721993446350092E-2,7.5873136520385742E-3]
[null,63.000000006286427,null,2.2999999523162842,2.2999999523162842,null,8.5604250431060791,0.90811878442764271,null,8.5604250431060791E-2,9.0811878442764275E-3]
[null,63.500000007916242,null,2.0999999046325684,1.8999999761581421,null,8.5525751113891602,0.91205000877380371,null,8.5525751113891602E-2,9.1205000877380375E-3]
[null,64.000000009546056,null,1.7999999523162842,1.8999999761581421,null,8.5604250431060791,0.85308134555816639,null,8.5604250431060791E-2,8.5308134555816643E-3]
[null,64.516666671261191,null,1.3999999761581421,1.3999999761581421,null,8.5604250431060791,0.80197483301162709,null,{"$f":"+G134/100","v":8.5604250431060791E-2},{"$f":"+H134/100","v":8.0197483301162713E-3}]
[null,65.016666672891006,null,1.1000000238418579,1.2000000476837158,null,8.505474328994751,0.75873136520385742,null,8.5054743289947513E-2,7.5873136520385742E-3]
[null,65.51666667452082,null,0.89999997615814209,1.1000000238418579,null,8.3641743659973145,0.73121249675750732,null,8.364174365997315E-2,7.3121249675750736E-3]
[null,66.016666676150635,null,0.69999998807907104,1,null,8.2032501697540283,0.72728127241134644,null,8.2032501697540283E-2,7.2728127241134645E-3]
[null,66.51666666730307,null,0.60000002384185791,1,null,8.0187749862670898,0.72728127241134644,null,8.0187749862670896E-2,7.2728127241134645E-3]
[null,67.016666668932885,null,0.5,0.89999997615814209,null,7.8578495979309073,0.72335004806518555,null,7.8578495979309076E-2,7.2335004806518555E-3]
[null,67.516666670562699,null,0.40000000596046448,0.89999997615814209,null,7.6969254016876221,0.72335004806518555,null,7.6969254016876223E-2,7.2335004806518555E-3]
[null,68.016666672192514,null,0.30000001192092896,0.89999997615814209,null,7.5516998767852783,0.73121249675750732,null,7.5516998767852783E-2,7.3121249675750736E-3]
[null,68.516666673822328,null,0.30000001192092896,0.89999997615814209,null,7.4260997772216797,0.74693739414215088,null,7.42609977722168E-2,7.469373941421509E-3]
[null,69.016666675452143,null,0.30000001192092896,0.89999997615814209,null,7.3201251029968262,0.75479984283447266,null,7.3201251029968259E-2,7.5479984283447262E-3]
[null,69.516666666604578,null,0.30000001192092896,0.80000001192092896,null,7.2337746620178223,0.75479984283447266,null,7.2337746620178223E-2,7.5479984283447262E-3]
[null,70.016666668234393,null,0.30000001192092896,0.80000001192092896,null,7.1631246805191031,0.75479984283447266,null,7.1631246805191034E-2,7.5479984283447262E-3]
[null,70.516666669864208,null,0.30000001192092896,0.80000001192092896,null,7.104250192642211,0.76266258955001831,null,7.1042501926422114E-2,7.6266258955001833E-3]
[null,71.016666671494022,null,0.30000001192092896,0.80000001192092896,null,7.06107497215271,0.76266258955001831,null,7.0610749721527102E-2,7.6266258955001833E-3]
[null,71.516666673123837,null,0.30000001192092896,0.80000001192092896,null,7.0139747858047485,0.7665938138961792,null,7.0139747858047483E-2,7.6659381389617923E-3]
[null,72.016666674753651,null,0.30000001192092896,0.80000001192092896,null,6.9825750589370728,0.7665938138961792,null,6.9825750589370725E-2,7.6659381389617923E-3]
[null,72.516666665906087,null,0.30000001192092896,0.80000001192092896,null,6.9433248043060312,0.7665938138961792,null,6.9433248043060308E-2,7.6659381389617923E-3]
[null,73.016666667535901,null,0.30000001192092896,0.80000001192092896,null,6.9119250774383554,0.77445626258850098,null,6.911925077438355E-2,7.7445626258850096E-3]
[null,73.516666669165716,null,0.30000001192092896,0.80000001192092896,null,6.8687498569488525,0.77445626258850098,null,6.8687498569488525E-2,7.7445626258850096E-3]
[null,74.01666667079553,null,0.20000000298023224,0.80000001192092896,null,6.8373501300811768,0.77445626258850098,null,6.8373501300811768E-2,7.7445626258850096E-3]
[null,74.516666672425345,null,0.20000000298023224,0.80000001192092896,null,6.8137997388839713,0.77445626258850098,null,6.8137997388839716E-2,7.7445626258850096E-3]
[null,75.03333333414048,null,0.20000000298023224,0.80000001192092896,null,6.786324977874755,0.77838748693466187,null,6.7863249778747553E-2,7.7838748693466187E-3]