{"text_format":"1","workbook":"xlsx","n_sheets":1,"sheets":["Biax Data"],"not_rendered":{"charts":3,"images":0,"macros":0,"external_links":1,"defined_names":2,"comments":0,"pivot_tables":0},"unopened":[],"bounds":{"document_bytes":16777216,"sheet_cells":100000,"rows_first":2000,"rows_last":500,"rows_between":2000,"halvings":0,"cell_chars":16384,"cell_head_chars":4096},"cells_cut":0,"cells_raw":0,"read":"whole","date_system":"1900"}

{"sheet":"Biax Data","index":0,"n_rows":165,"n_cols":24,"rows_kept":165,"cut":false,"hidden":false,"merged":[]}
[]
[null,null,null,"FABRIC STRESS",null,null,"ELONGATION (%)",null,null,"STRAIN"]
[null,"Test Running Time",null,"WARP","WEFT",null,"WARP","WEFT",null,"Warp","Weft"]
[null,null,null,"(kN/m)","(kN/m)",null,"%","%"]
[null,0,null,0.20000000298023224,0.20000000298023224,null,0,0,null,{"$f":"+G5/100","v":0},{"$f":"+H5/100","v":0}]
[null,0.50000000162981451,null,0.30000001192092896,0.30000001192092896,null,1.5700012445449829E-2,0,null,{"$f":"+G6/100","v":1.570001244544983E-4},{"$f":"+H6/100","v":0}]
[null,1.000000003259629,null,0.30000001192092896,0.40000000596046448,null,1.1775046586990356E-2,6.289999932050705E-2,null,1.1775046586990357E-4,6.2899999320507047E-4]
[null,1.5000000048894435,null,0.30000001192092896,0.40000000596046448,null,-4.7099888324737549E-2,0.15724997967481613,null,-4.709988832473755E-4,1.5724997967481614E-3]
[null,2.000000006519258,null,0.30000001192092896,0.5,null,-5.8874934911727912E-2,0.22015001624822614,null,-5.887493491172791E-4,2.2015001624822615E-3]
[null,2.5000000081490725,null,0.30000001192092896,0.5,null,-0.14914989471435547,0.27518749237060547,null,-1.4914989471435547E-3,2.7518749237060549E-3]
[null,3.0166666698642075,null,0.30000001192092896,0.5,null,-0.19624993205070496,0.34595001488924026,null,-1.9624993205070496E-3,3.4595001488924026E-3]
[null,3.516666671494022,null,0.30000001192092896,0.5,null,-0.24727493524551392,0.41671246290206909,null,-2.4727493524551391E-3,4.1671246290206909E-3]
[null,4.0166666731238365,null,0.30000001192092896,0.60000002384185791,null,-0.33754989504814148,0.5031999945640564,null,-3.3754989504814147E-3,5.0319999456405638E-3]
[null,4.516666674753651,null,0.30000001192092896,0.60000002384185791,null,-0.42389988899230963,0.59754997491836548,null,-4.2389988899230961E-3,5.9754997491836548E-3]
[null,5.0166666763834655,null,0.30000001192092896,0.60000002384185791,null,-0.45922487974166865,0.65258748829364777,null,-4.5922487974166867E-3,6.5258748829364775E-3]
[null,5.5166666675359011,null,0.30000001192092896,0.60000002384185791,null,-0.50632491707801819,0.7154875248670578,null,-5.0632491707801822E-3,7.1548752486705778E-3]
[null,6.0166666691657156,null,0.30000001192092896,0.60000002384185791,null,-0.57697489857673645,0.75479999184608459,null,-5.7697489857673643E-3,7.5479999184608461E-3]
[null,6.5166666707955301,null,0.60000002384185791,0.60000002384185791,null,0.83602502942085266,0.52285626530647278,null,8.360250294208527E-3,5.2285626530647281E-3]
[null,7.0166666724253446,null,1,0.80000001192092896,null,2.6101250946521759,0.2869812399148941,null,2.610125094652176E-2,2.8698123991489411E-3]
[null,7.5166666740551591,null,1.2999999523162842,1.2000000476837158,null,4.0623746812343597,0.75479999184608459,null,4.0623746812343597E-2,7.5479999184608461E-3]
[null,8.0166666756849736,null,1.7000000476837158,1.6000000238418579,null,6.2721501290798187,1.1361312866210938,null,6.272150129079819E-2,1.1361312866210938E-2]
[null,8.5166666668374091,null,2.0999999046325684,1.8999999761581421,null,7.9088751971721649,1.3720062375068665,null,7.9088751971721646E-2,1.3720062375068665E-2]
[null,9.0166666684672236,null,2.2999999523162842,2.2999999523162842,null,7.736174911260604,1.9105875492095949,null,7.7361749112606043E-2,1.9105875492095949E-2]
[null,9.5166666700970381,null,1.8999999761581421,1.7999999523162842,null,7.7204750478267661,1.9184499979019165,null,7.7204750478267664E-2,1.9184499979019165E-2]
[null,10.016666671726853,null,1.6000000238418579,1.3999999761581421,null,7.728324979543685,1.7572687566280367,null,7.7283249795436854E-2,1.7572687566280366E-2]
[null,10.516666673356667,null,1.2000000476837158,1.2000000476837158,null,7.7322499454021445,1.635400056838989,null,7.7322499454021448E-2,1.6354000568389891E-2]
[null,11.016666674986482,null,0.89999997615814209,1.1000000238418579,null,7.5046001374721536,1.580362468957901,null,7.5046001374721533E-2,1.5803624689579011E-2]
[null,11.516666676616296,null,0.69999998807907104,1,null,7.3946999013423911,1.5528437495231628,null,7.3946999013423914E-2,1.5528437495231629E-2]
[null,12.016666667768732,null,0.60000002384185791,1,null,7.2337751090526581,1.5331874787807465,null,7.2337751090526578E-2,1.5331874787807464E-2]
[null,12.516666669398546,null,0.60000002384185791,0.89999997615814209,null,7.0257501304149619,1.5331874787807465,null,7.0257501304149622E-2,1.5331874787807464E-2]
[null,13.016666671028361,null,0.89999997615814209,0.89999997615814209,null,7.0610748231410971,1.5410499274730682,null,7.0610748231410975E-2,1.5410499274730682E-2]
[null,13.516666672658175,null,1.2999999523162842,1.2000000476837158,null,7.2102253139019012,1.5449813008308411,null,7.210225313901901E-2,1.5449813008308411E-2]
[null,14.03333333437331,null,1.7000000476837158,1.5,null,7.7400998771190634,1.548912525177002,null,7.7400998771190638E-2,1.5489125251770019E-2]
[null,14.533333336003125,null,2.0999999046325684,2.0999999046325684,null,7.6812247931957245,1.8555499613285065,null,7.6812247931957248E-2,1.8555499613285065E-2]
[null,15.033333337632939,null,2.2999999523162842,2.2000000476837158,null,7.5909499824047089,2.2447437047958374,null,7.5909499824047086E-2,2.2447437047958374E-2]
[null,15.533333339262754,null,1.8999999761581421,1.8999999761581421,null,7.5870250165462494,2.2290188074111938,null,7.5870250165462491E-2,2.2290188074111938E-2]
[null,16.033333340892568,null,1.6000000238418579,1.5,null,7.6184253394603729,2.0717687904834747,null,7.6184253394603732E-2,2.0717687904834747E-2]
[null,16.533333342522383,null,1.2000000476837158,1.2000000476837158,null,7.6223503053188324,1.9656249880790713,null,7.6223503053188327E-2,1.9656249880790712E-2]
[null,17.033333333674818,null,0.89999997615814209,1.1000000238418579,null,7.4849753081798562,1.9459687173366547,null,7.4849753081798559E-2,1.9459687173366547E-2]
[null,17.533333335304633,null,0.80000001192092896,1.1000000238418579,null,7.3318998515605927,1.9341750442981718,null,7.3318998515605929E-2,1.9341750442981719E-2]
[null,18.033333336934447,null,0.60000002384185791,1,null,7.2141502797603607,1.9145187735557556,null,7.2141502797603604E-2,1.9145187735557557E-2]
[null,18.533333338564262,null,0.60000002384185791,1,null,6.9747249782085419,1.9145187735557556,null,6.9747249782085421E-2,1.9145187735557557E-2]
[null,19.033333340194076,null,1,0.89999997615814209,null,7.0336000621318808,1.9066561758518219,null,7.0336000621318812E-2,1.906656175851822E-2]
[null,19.533333341823891,null,1.2999999523162842,1.2000000476837158,null,7.2651748359203339,1.8830686807632446,null,7.2651748359203336E-2,1.8830686807632446E-2]
[null,20.033333343453705,null,1.7000000476837158,1.6000000238418579,null,7.6144997775554657,1.9066561758518219,null,7.6144997775554654E-2,1.906656175851822E-2]
[null,20.533333334606141,null,2.0999999046325684,2,null,7.5909499824047089,2.0757000148296356,null,7.5909499824047086E-2,2.0757000148296356E-2]
[null,21.033333336235955,null,2.2999999523162842,2.2000000476837158,null,7.5359998643398294,2.3508873581886292,null,7.535999864339829E-2,2.3508873581886292E-2]
[null,21.53333333786577,null,1.8999999761581421,1.7999999523162842,null,7.5399248301982889,2.3312312364578247,null,7.5399248301982885E-2,2.3312312364578248E-2]
[null,22.033333339495584,null,1.5,1.3999999761581421,null,7.5595502555370331,2.158256322145462,null,7.5595502555370328E-2,2.1582563221454621E-2]
[null,22.533333341125399,null,1.2000000476837158,1.2000000476837158,null,7.575250118970871,2.0678375661373138,null,7.5752501189708707E-2,2.0678375661373139E-2]
[null,23.033333342755213,null,0.89999997615814209,1.1000000238418579,null,7.4928252398967752,2.0363874733448029,null,7.4928252398967748E-2,2.0363874733448029E-2]
[null,23.533333333907649,null,0.69999998807907104,1,null,7.3318998515605927,2.0245938003063202,null,7.3318998515605929E-2,2.0245938003063201E-2]
[null,24.033333335537463,null,0.60000002384185791,1,null,7.1945248544216165,2.0245938003063202,null,7.1945248544216162E-2,2.0245938003063201E-2]
[null,24.533333337167278,null,0.60000002384185791,1,null,6.9786499440670013,2.0245938003063202,null,6.9786499440670016E-2,2.0245938003063201E-2]
[null,25.050000009359792,null,1,0.89999997615814209,null,7.0610748231410971,1.9970749318599701,null,7.0610748231410975E-2,1.9970749318599702E-2]
[null,25.550000000512227,null,1.2999999523162842,1.2000000476837158,null,7.3122750222682953,1.9892124831676481,null,7.3122750222682956E-2,1.9892124831676482E-2]
[null,26.050000002142042,null,1.7000000476837158,1.7000000476837158,null,7.5713251531124115,2.0245938003063202,null,7.5713251531124112E-2,2.0245938003063201E-2]
[null,26.550000003771856,null,2.0999999046325684,2,null,7.5399248301982889,2.1975687146186829,null,7.5399248301982885E-2,2.1975687146186827E-2]
[null,27.050000005401671,null,2.2999999523162842,2.2000000476837158,null,7.5124500691890725,2.4216499924659729,null,7.5124500691890722E-2,2.421649992465973E-2]
[null,27.550000007031485,null,1.8999999761581421,1.7999999523162842,null,7.516375035047532,2.3980626463890076,null,7.5163750350475317E-2,2.3980626463890077E-2]
[null,28.0500000086613,null,1.5,1.5,null,7.5359998643398294,2.2447437047958374,null,7.535999864339829E-2,2.2447437047958374E-2]
[null,28.549999999813735,null,1.2000000476837158,1.2000000476837158,null,7.5399248301982889,2.1503937244415283,null,7.5399248301982885E-2,2.1503937244415284E-2]
[null,29.05000000144355,null,0.89999997615814209,1.1000000238418579,null,7.4692748486995697,2.1071499586105347,null,7.4692748486995697E-2,2.1071499586105345E-2]
[null,29.550000003073364,null,0.69999998807907104,1,null,7.3318998515605927,2.0992875099182129,null,7.3318998515605929E-2,2.0992875099182129E-2]
[null,30.050000004703179,null,0.60000002384185791,1,null,7.1827499568462381,2.0992875099182129,null,7.1827499568462377E-2,2.0992875099182129E-2]
[null,30.550000006332994,null,0.60000002384185791,1,null,6.9825749099254608,2.0992875099182129,null,6.9825749099254611E-2,2.0992875099182129E-2]
[null,31.050000007962808,null,1,0.89999997615814209,null,7.0610748231410971,2.0835624635219574,null,7.0610748231410975E-2,2.0835624635219575E-2]
[null,31.550000009592623,null,1.3999999761581421,1.3999999761581421,null,7.422175258398056,2.0717687904834747,null,7.422175258398056E-2,2.0717687904834747E-2]
[null,32.050000000745058,null,1.7000000476837158,1.7000000476837158,null,7.5399248301982889,2.095356285572052,null,7.5399248301982885E-2,2.0953562855720521E-2]
[null,32.550000002374873,null,2.0999999046325684,1.8999999761581421,null,7.5281499326229104,2.2722625732421875,null,{"$f":"+G70/100","v":7.5281499326229101E-2},{"$f":"+H70/100","v":2.2722625732421876E-2}]
[null,33.050000004004687,null,2.2999999523162842,2.2000000476837158,null,7.4810503423213968,2.484549880027771,null,7.4810503423213964E-2,2.4845498800277709E-2]
[null,33.550000005634502,null,1.8999999761581421,1.8999999761581421,null,7.4810503423213968,2.4373748898506165,null,7.4810503423213964E-2,2.4373748898506166E-2]
[null,34.050000007264316,null,1.5,1.5,null,7.516375035047532,2.3312312364578247,null,7.5163750350475317E-2,2.3312312364578248E-2]
[null,34.550000008894131,null,1.2000000476837158,1.2000000476837158,null,7.5281499326229104,2.2290188074111938,null,7.5281499326229101E-2,2.2290188074111938E-2]
[null,35.050000000046566,null,0.89999997615814209,1.1000000238418579,null,7.4614249169826508,2.193637490272522,null,7.4614249169826508E-2,2.1936374902725219E-2]
[null,35.550000001676381,null,0.69999998807907104,1.1000000238418579,null,7.3240499198436737,2.1779124438762665,null,7.324049919843674E-2,2.1779124438762665E-2]
[null,36.066666673868895,null,0.60000002384185791,1,null,7.1749000251293191,2.1779124438762665,null,7.1749000251293188E-2,2.1779124438762665E-2]
[null,36.566666675498709,null,0.60000002384185791,1,null,6.9864998757839203,2.1779124438762665,null,6.9864998757839206E-2,2.1779124438762665E-2]
[null,37.066666666651145,null,1,0.89999997615814209,null,7.0610748231410971,2.158256322145462,null,7.0610748231410975E-2,2.1582563221454621E-2]
[null,37.566666668280959,null,1.3999999761581421,1.2999999523162842,null,7.4378751218318939,2.1346686780452728,null,7.4378751218318939E-2,2.1346686780452727E-2]
[null,38.066666669910774,null,1.7000000476837158,1.6000000238418579,null,7.5281499326229104,2.158256322145462,null,7.5281499326229101E-2,2.1582563221454621E-2]
[null,38.566666671540588,null,2.0999999046325684,2,null,7.5124500691890725,2.3076438903808594,null,7.5124500691890722E-2,2.3076438903808595E-2]
[null,39.066666673170403,null,2.2999999523162842,2.2000000476837158,null,7.4535749852657318,2.5356563925743103,null,7.4535749852657318E-2,2.5356563925743102E-2]
[null,39.483333342941478,null,2,1.8999999761581421,null,7.4574999511241913,2.515999972820282,null,7.4574999511241913E-2,2.515999972820282E-2]
[null,39.983333334093913,null,1.6000000238418579,1.5,null,7.4889002740383157,2.3901998996734619,null,7.4889002740383154E-2,2.3901998996734619E-2]
[null,40.483333335723728,null,1.2999999523162842,1.2000000476837158,null,7.4967502057552347,2.3037123680114746,null,7.4967502057552343E-2,2.3037123680114745E-2]
[null,40.983333337353542,null,1,1.1000000238418579,null,7.4653498828411102,2.2526063024997711,null,7.4653498828411102E-2,2.2526063024997711E-2]
[null,41.483333338983357,null,0.80000001192092896,1.1000000238418579,null,7.3476003110408774,2.2329500317573547,null,7.3476003110408777E-2,2.2329500317573546E-2]
[null,41.983333340613171,null,0.60000002384185791,1,null,7.190599888563157,2.2329500317573547,null,7.1905998885631567E-2,2.2329500317573546E-2]
[null,42.483333342242986,null,0.5,1,null,6.9982747733592987,2.2329500317573547,null,6.998274773359299E-2,2.2329500317573546E-2]
[null,42.983333333395422,null,0.89999997615814209,1,null,7.0375250279903403,2.225087434053421,null,7.0375250279903406E-2,2.2250874340534209E-2]
[null,43.483333335025236,null,1.2999999523162842,1.2000000476837158,null,7.3279748857021332,2.1897062659263611,null,7.3279748857021335E-2,2.1897062659263611E-2]
[null,43.983333336655051,null,1.7000000476837158,1.7000000476837158,null,7.5124500691890725,2.2329500317573547,null,7.5124500691890722E-2,2.2329500317573546E-2]
[null,44.483333338284865,null,2.0999999046325684,2,null,7.4849753081798562,2.3390936851501465,null,7.4849753081798559E-2,2.3390936851501464E-2]
[null,44.98333333991468,null,2.2999999523162842,2.2000000476837158,null,7.4378751218318939,2.5435188412666321,null,7.4378751218318939E-2,2.5435188412666322E-2]
[null,45.483333341544494,null,2,1.7999999523162842,null,7.4457250535488129,2.515999972820282,null,7.4457250535488129E-2,2.515999972820282E-2]
[null,45.983333343174309,null,1.6000000238418579,1.5,null,7.4692748486995697,2.4098563194274902,null,7.4692748486995697E-2,2.4098563194274902E-2]
[null,46.483333334326744,null,1.2999999523162842,1.2000000476837158,null,7.4849753081798562,2.3312312364578247,null,7.4849753081798559E-2,2.3312312364578248E-2]
[null,47.000000006519258,null,1,1.1000000238418579,null,7.4535749852657318,2.2801250219345093,null,7.4535749852657318E-2,2.2801250219345093E-2]
[null,47.500000008149073,null,0.80000001192092896,1.1000000238418579,null,7.3476003110408774,2.2722625732421875,null,7.3476003110408777E-2,2.2722625732421876E-2]
[null,48.000000009778887,null,0.60000002384185791,1,null,7.1866749227046975,2.2604687511920929,null,7.1866749227046972E-2,2.2604687511920928E-2]
[null,48.500000000931323,null,0.5,1,null,7.0139752328395835,2.256537526845932,null,7.0139752328395838E-2,2.2565375268459319E-2]
[null,49.000000002561137,null,0.89999997615814209,1,null,7.0610748231410971,2.2408124804496765,null,7.0610748231410975E-2,2.2408124804496766E-2]
[null,49.500000004190952,null,1.2999999523162842,1.2000000476837158,null,7.3476003110408774,2.225087434053421,null,7.3476003110408777E-2,2.2250874340534209E-2]
[null,50.000000005820766,null,1.7000000476837158,1.7000000476837158,null,7.4928252398967752,2.2722625732421875,null,7.4928252398967748E-2,2.2722625732421876E-2,null,null,null,null,null,null,null,null,null,null,null,null,"                                                                                                                                                                                                                                                                                                                                                                                                                                                                                                                                                                                                                                                                                                                                                                                                                                                                                                                                                                                                                                                                                                                                                                                                                                                                                                                                                                                                                                                                                                                                                                                                                                                                                                                                                                                                                                                                                                                                                                                                                                                                                                                                                                                                                                                                                                                                                                                                                                                                                                                                                                                                                                                                                                                                                                                                                                                                                                                                                                                                                                                                                                                                                                                                                                                                                                                                                                                                                                                                                                                                                                                                                                                                                                                                                                                                                                                                                                                                                                                                                                                                                                                                                                                                                                                                                                                                                                                                                                                                                                                                                                                                                                                                                                                                                                                                                                                                                                                                                                                                                                                                                                                                                                                                                                                                                                                                                                                                                                                                                                                                                                                                                                                                                                                                                                                                                                                                                                                                                                                                                                                                                                                                                                                                                                                                                                                                                                                                                                                                                                                                                                                                                                                      "]
[null,50.500000007450581,null,2.0999999046325684,2,null,7.4731998145580292,2.3744750022888184,null,7.4731998145580292E-2,2.3744750022888183E-2]
[null,51.000000009080395,null,2.2999999523162842,2.2000000476837158,null,7.430025190114975,2.5513812899589539,null,7.430025190114975E-2,2.5513812899589539E-2]
[null,51.500000000232831,null,2,1.8999999761581421,null,7.430025190114975,2.5553125143051147,null,7.430025190114975E-2,2.5553125143051147E-2]
[null,52.000000001862645,null,1.6000000238418579,1.5,null,7.4574999511241913,2.4452376365661621,null,7.4574999511241913E-2,2.445237636566162E-2]
[null,52.50000000349246,null,1.2999999523162842,1.2000000476837158,null,7.4731998145580292,2.3508873581886292,null,7.4731998145580292E-2,2.3508873581886292E-2]
[null,53.000000005122274,null,1,1.1000000238418579,null,7.4418000876903534,2.3115751147270203,null,7.4418000876903534E-2,2.3115751147270203E-2]
[null,53.500000006752089,null,0.80000001192092896,1.1000000238418579,null,7.3476003110408774,2.2958499193191528,null,7.3476003110408777E-2,2.2958499193191529E-2]
[null,54.000000008381903,null,0.60000002384185791,1,null,7.1827499568462381,2.2958499193191528,null,7.1827499568462377E-2,2.2958499193191529E-2]
[null,54.500000010011718,null,0.5,1,null,7.0179001986980429,2.2997811436653137,null,7.0179001986980433E-2,2.2997811436653137E-2]
[null,55.000000001164153,null,0.89999997615814209,1,null,7.0610748231410971,2.2840562462806702,null,7.0610748231410975E-2,2.2840562462806701E-2]
[null,55.500000002793968,null,1.2999999523162842,1.2000000476837158,null,7.3711501061916342,2.256537526845932,null,7.3711501061916346E-2,2.2565375268459319E-2]
[null,56.000000004423782,null,1.7000000476837158,1.5,null,7.4849753081798562,2.2840562462806702,null,7.4849753081798559E-2,2.2840562462806701E-2]
[null,56.500000006053597,null,2.0999999046325684,2,null,7.4614249169826508,2.4137875437736511,null,7.4614249169826508E-2,2.413787543773651E-2]
[null,57.000000007683411,null,2.2999999523162842,2.2999999523162842,null,7.4261002242565155,2.5946250557899475,null,7.4261002242565155E-2,2.5946250557899474E-2]
[null,57.500000009313226,null,1.8999999761581421,1.8999999761581421,null,7.4261002242565155,2.5828313827514648,null,7.4261002242565155E-2,2.5828313827514649E-2]
[null,58.016666671028361,null,1.6000000238418579,1.5,null,7.4378751218318939,2.4766874313354492,null,7.4378751218318939E-2,2.4766874313354493E-2]
[null,58.516666672658175,null,1.2000000476837158,1.2000000476837158,null,7.4614249169826508,2.4059250950813293,null,7.4614249169826508E-2,2.4059250950813293E-2]
[null,59.01666667428799,null,0.89999997615814209,1.1000000238418579,null,7.4339501559734344,2.4727562069892883,null,7.4339501559734344E-2,2.4727562069892885E-2]
[null,59.516666675917804,null,0.80000001192092896,1.1000000238418579,null,7.3476003110408774,2.3037123680114746,null,7.3476003110408777E-2,2.3037123680114745E-2]
[null,60.01666666707024,null,0.60000002384185791,1,null,7.1827499568462381,2.2919186949729919,null,7.1827499568462377E-2,2.2919186949729921E-2]
[null,60.516666668700054,null,0.60000002384185791,1,null,7.0610748231410971,2.2958499193191528,null,7.0610748231410975E-2,2.2958499193191529E-2]
[null,61.016666670329869,null,0.89999997615814209,1,null,7.096400111913681,2.2683311998844147,null,7.096400111913681E-2,2.2683311998844147E-2]
[null,61.516666671959683,null,1.2999999523162842,1.2999999523162842,null,7.3986248672008506,2.2408124804496765,null,7.3986248672008509E-2,2.2408124804496766E-2]
[null,62.016666673589498,null,1.7000000476837158,1.5,null,7.4810503423213968,2.2761937975883484,null,7.4810503423213964E-2,2.2761937975883485E-2]
[null,62.516666675219312,null,2.0999999046325684,2,null,7.4496500194072723,2.417718768119812,null,7.4496500194072723E-2,2.4177187681198122E-2]
[null,63.016666676849127,null,2.2999999523162842,2.0999999046325684,null,7.422175258398056,2.5749686360359192,null,7.422175258398056E-2,2.5749686360359191E-2]
[null,63.516666668001562,null,2,1.8999999761581421,null,7.4182502925395966,2.5710374116897583,null,7.4182502925395966E-2,2.5710374116897583E-2]
[null,64.016666669631377,null,1.6000000238418579,1.5,null,7.4339501559734344,2.4766874313354492,null,7.4339501559734344E-2,2.4766874313354493E-2]
[null,64.516666671261191,null,1.2999999523162842,1.2999999523162842,null,7.4535749852657318,2.386268675327301,null,{"$f":"+G134/100","v":7.4535749852657318E-2},{"$f":"+H134/100","v":2.3862686753273011E-2}]
[null,65.016666672891006,null,1,1.1000000238418579,null,7.4378751218318939,2.3351624608039856,null,7.4378751218318939E-2,2.3351624608039856E-2]
[null,65.51666667452082,null,0.80000001192092896,1.1000000238418579,null,7.3476003110408774,2.319437563419342,null,7.3476003110408777E-2,2.319437563419342E-2]
[null,66.016666676150635,null,0.60000002384185791,1,null,7.190599888563157,2.3115751147270203,null,7.1905998885631567E-2,2.3115751147270203E-2]
[null,66.51666666730307,null,0.5,1,null,7.0257501304149619,2.3076438903808594,null,7.0257501304149622E-2,2.3076438903808595E-2]
[null,67.016666668932885,null,0.40000000596046448,1,null,6.8334250152111062,2.3076438903808594,null,6.8334250152111059E-2,2.3076438903808595E-2]
[null,67.516666670562699,null,0.40000000596046448,1,null,6.6568003594875327,2.3076438903808594,null,6.656800359487533E-2,2.3076438903808595E-2]
[null,68.016666672192514,null,0.30000001192092896,0.89999997615814209,null,6.4997999370098123,2.3076438903808594,null,6.499799937009812E-2,2.3076438903808595E-2]
[null,68.533333333907649,null,0.30000001192092896,0.89999997615814209,null,6.3545750081539145,2.3076438903808594,null,6.3545750081539149E-2,2.3076438903808595E-2]
[null,69.033333335537463,null,0.30000001192092896,0.89999997615814209,null,6.2368248403072357,2.319437563419342,null,6.2368248403072354E-2,2.319437563419342E-2]
[null,69.533333337167278,null,0.30000001192092896,0.89999997615814209,null,6.1426250636577606,2.3233687877655029,null,6.1426250636577605E-2,2.3233687877655028E-2]
[null,70.033333338797092,null,0.30000001192092896,0.89999997615814209,null,6.0602001845836639,2.319437563419342,null,6.0602001845836639E-2,2.319437563419342E-2]
[null,70.533333340426907,null,0.20000000298023224,0.89999997615814209,null,5.9974001348018646,2.3233687877655029,null,5.9974001348018648E-2,2.3233687877655028E-2]
[null,71.033333342056721,null,0.20000000298023224,0.89999997615814209,null,5.9306751191616058,2.3233687877655029,null,5.9306751191616061E-2,2.3233687877655028E-2]
[null,71.533333333209157,null,0.20000000298023224,0.80000001192092896,null,5.8835749328136444,2.3233687877655029,null,5.8835749328136441E-2,2.3233687877655028E-2]
[null,72.033333334838971,null,0.20000000298023224,0.80000001192092896,null,5.8443252742290497,2.319437563419342,null,5.8443252742290494E-2,2.319437563419342E-2]
[null,72.533333336468786,null,0.20000000298023224,0.80000001192092896,null,5.8011500537395477,2.3233687877655029,null,5.8011500537395476E-2,2.3233687877655028E-2]
[null,73.033333338098601,null,0.20000000298023224,0.80000001192092896,null,5.7540498673915863,2.3233687877655029,null,5.7540498673915863E-2,2.3233687877655028E-2]
[null,73.533333339728415,null,0.20000000298023224,0.80000001192092896,null,5.72657510638237,2.3233687877655029,null,5.72657510638237E-2,2.3233687877655028E-2]
[null,74.03333334135823,null,0.20000000298023224,0.80000001192092896,null,5.6951747834682465,2.3233687877655029,null,5.6951747834682466E-2,2.3233687877655028E-2]
[null,74.533333342988044,null,0.20000000298023224,0.80000001192092896,null,5.6677000224590302,2.3233687877655029,null,5.6677000224590303E-2,2.3233687877655028E-2]
[]
[]
[]
[]
[]
[]
[]
[]
[]
[]
[null,null,null,null,null,null,null,null,null,null,null,null,null,null,null,null,"                                                                                                                                                    "]